## Sheet1
No. | 4.3-10-1
Title | 金属の疲労破断特性(低サイクル疲労) ステンレス鋼のS-N曲線(4K)
Xlabel | 疲労破断繰返し数 [回]
Ylabel | 全ひずみ振幅 [%]
| 310 | 316 | 316L(軸方向ひずみ制御) | 304 | WM-X(軸方向ひずみ制御) | 304L | 304L(軸方向ひずみ制御) | 304LN
100
115.1395
132.5711
152.6418 |  | 5.243096 |  | 3.169796 |  | 3.689866
175.7511 |  | 5.047694 |  | 3.095437 |  | 3.51878
202.359 |  | 4.859574 |  | 3.037208 |  | 3.355626
232.9952 |  | 4.678464 |  | 2.980075 |  | 3.215266
268.2696 |  | 4.525539 |  | 2.924016 |  | 3.080776
308.8844 |  | 4.356879 |  | 2.869012 |  | 2.937931 | 2.762088
355.648 | 6.132379 | 4.214466 |  | 2.815042 |  | 2.801709 | 2.659149
409.4915 | 5.792776 | 4.057399 |  | 2.762088 | 2.869012 | 2.71013 | 2.560046
471.4866 | 5.446063 | 3.924775 |  | 2.697294 | 2.762088 | 2.572229 | 2.464637
542.8675 | 5.144467 | 3.778504 |  | 2.646554 | 2.659149 | 2.441346 | 2.372784
625.0552 | 4.859574 | 3.654996 |  | 2.59677 | 2.547921 | 2.35036 | 2.295225
719.6857 | 4.568715 | 3.51878 |  | 2.547921 | 2.452964 | 2.252049 | 2.199219
828.6428 | 4.315706 | 3.403761 |  | 2.499992 | 2.361546 | 2.157849 | 2.107229
954.0955 | 4.076708 | 3.276908 |  | 2.452964 | 2.262766 | 2.057797 | 2.028696
1098.541 | 3.924775 | 3.169796 |  | 2.406821 | 2.178436 | 1.971723 | 1.962384
1264.855 | 3.67239 | 3.051662 | 2.511889 | 2.361546 | 2.097249 | 1.889249 | 1.889249
1456.348 | 3.485526 | 2.937931 | 2.418274 | 2.306147 | 2.009524 | 1.810225 | 1.827495
1676.833 | 3.292503 | 2.841899 | 2.339228 | 2.262766 | 1.934632 | 1.734506 | 1.76776
1930.698 | 3.124969 | 2.735986 | 2.252049 | 2.220201 | 1.862531 | 1.661954 | 1.709977
2222.996 | 2.980075 | 2.634019 | 2.168118 | 2.178436 | 1.784625 | 1.577389 | 1.661954
2559.548 | 2.855423 | 2.547921 | 2.087316 | 2.137457 | 1.718114 | 1.518602 | 1.60763
2947.052 | 2.723027 | 2.452964 | 2.009524 | 2.097249 | 1.654083 | 1.455081 | 1.555082 | 1.562482
3393.222 | 2.609127 | 2.372784 | 1.934632 | 2.057797 | 1.584895 | 1.394217 | 1.511409 | 1.525829
3906.94 | 2.499992 | 2.284354 | 1.862531 |  | 1.525829 | 1.342257 | 1.462006 | 1.490035
4498.433 | 2.406821 | 2.199219 | 1.801651 |  | 1.468963 | 1.292233 | 1.420947 | 1.468963
5179.475 | 2.317122 | 2.117257 | 1.734506 |  | 1.407519 | 1.238181 | 1.381042 | 1.44133
5963.623 | 2.230766 | 2.048051 | 1.669863 |  | 1.355063 | 1.197709 | 1.342257 | 1.420947
6866.488 | 2.137457 | 1.971723 | 1.60763 |  | 1.304561 | 1.153072 | 1.31077 | 1.387614
7906.043 | 2.057797 | 1.89824 | 1.547716 |  | 1.249994 | 1.110098 | 1.267925 | 1.361511
9102.982 | 1.981106 | 1.836192 | 1.482978 |  | 1.203408 | 1.068727 | 1.232317 | 1.3359
10481.13 | 1.907273 | 1.793118 | 1.434504 |  | 1.158559 | 1.033793 | 1.197709 | 1.317008
12067.93 | 1.827495 | 1.701878 | 1.374501 |  | 1.110098 | 1.000002 | 1.175178 | 1.298383
13894.95 | 1.76776 | 1.638451 | 1.329572 |  | 1.068727 | 0.9673146 | 1.158559 | 1.280021
15998.59 | 1.693817 | 1.584895 | 1.273958 |  | 1.028897 | 0.935696 | 1.131381 | 1.261919
18420.7 | 1.630691 | 1.525829 | 1.22648 |  | 0.9905514 | 0.9094182 | 1.104841 | 1.244073
21209.51 | 1.569918 | 1.468963 | 1.180771 |  | 0.953635 | 0.8838784 | 1.078923 | 1.232317
24420.53 | 1.518602 | 1.414217 | 1.136765 |  |  | 0.8590558 | 1.053613 | 1.214889
28117.69 | 1.462006 | 1.361511 |  |  |  | 0.8349304 | 1.028897 | 1.197709
32374.58 | 1.407519 |  |  |  |  | 0.8153442 | 1.009542 | 1.180771
37275.94 | [5 empty] | 0.7962175 | 0.9858598 | 1.169612
42919.34 | [6 empty] | 0.9627331 | 1.153072
49417.13 | [6 empty] | 0.9401488 | 1.131381
56898.66
65512.86
75431.2
86851.14
100000