## Sheet1
No. | 4.3-12
Title | 高分子材料の破断ひずみ
Xlabel | 温度 [K]
Ylabel | 破断ひずみ [%]
| ポリカーボネート | 可撓化エポキシ | エポキシレジン
0
6.122449 | 9.987196 |  | 3.265045
12.2449 | 10.56338 | 5.377721 | 3.265045
18.36735 | 11.13956 | 5.761844 | 3.457106
24.4898 | 11.52369 | 6.338028 | 3.457106
30.61224 | 11.90781 | 6.722151 | 3.649168
36.73469 | 12.48399 | 7.106274 | 3.649168
42.85714 | 12.86812 | 7.490397 | 3.841229
48.97959 | 13.25224 | 7.87452 | 3.841229
55.10204 | 13.82843 | 8.258643 | 4.033291
61.22449 | 14.21255 | 8.642766 | 4.033291
67.34694 | 14.59667 | 9.026889 | 4.225352
73.46939 | 15.17286 | 9.411012 | 4.609475
79.59184 | 16.70935 | 10.17926 | 4.609475
85.71429 | 19.20615 | 11.33163 | 4.801536
91.83673 | 21.70294 | 12.48399 | 4.993598
97.95918 | 24.39181 | 13.63636 | 5.185659
104.0816 | 26.8886 | 14.59667 | 5.185659
110.2041 | 29.57746 | 15.74904 | 5.377721
116.3265 | 32.07426 | 16.90141 | 5.569782
122.449 | 34.57106 | 18.05378 | 5.761844
128.5714 | 37.06786 | 19.20615 | 5.761844
134.6939 | 39.56466 | 20.35851 | 5.953905
140.8163 | 42.06146 | 21.31882 | 5.953905
146.9388 | 44.75032 | 22.47119 | 6.145967
153.0612 | 47.43918 | 23.62356 | 6.338028
159.1837 | 50.12804 | 24.77593 | 6.338028
165.3061 | 52.8169 | 25.9283 | 6.53009
171.4286 | 55.50576 | 27.08067 | 6.722151
177.551 | 58.00256 | 28.23303 | 6.914213
183.6735 | 60.69142 | 29.3854 | 6.914213
189.7959 | 63.38028 | 30.34571 | 7.106274
195.9184 | 66.06914 | 31.49808 | 7.298335
202.0408 | 68.56594 | 32.65045 | 7.490397
208.1633 | 71.2548 | 33.80282 | 7.490397
214.2857 | 73.94366 | 34.95519 | 7.682458
220.4082 | 76.63252 | 36.10755 | 7.87452
226.5306 | 79.32138 | 37.25992 | 7.87452
232.6531 | 82.01024 | 38.41229 | 8.066581
238.7755 | 84.50704 | 39.3726 | 8.258643
244.898 | 87.1959 | 40.52497 | 8.258643
251.0204 | 89.88476 | 41.67734 | 8.450704
257.1429 | 92.57362 | 42.82971 | 8.642766
263.2653 | 95.07042 | 43.98207 | 8.834827
269.3878 | 97.75928 | 45.13444 | 8.834827
275.5102 | 100.4481 | 46.28681 | 9.026889
281.6327 | 103.137 | 47.43918 | 9.21895
287.7551 | 106.402 | 48.39949 | 9.411012
293.8776
300