## Sheet1
No. | 4.3-16
Title | 無酸素銅および純アルミニウムの比抵抗
Xlabel | 温度 [K]
Ylabel | 比抵抗 [μΩm]
| Cu RRR-30 | Cu RRR-100 | Cu RRR-300 | Cu RRR-1000 | Cu RRR-3000 | Cu RRR-10000 | Cu RRR-30000 | Al RRR-30 | Al RRR-100 | Al RRR-300 | Al RRR-1000 | Al RRR-3000 | Al RRR-10000
1 | 0.0005067748 | 0.0001555514 | 5.272019e-05 | 1.552748e-05 | 5.008204e-06 | 1.512053e-06 | 5.253285e-07
1.114191 | 0.0005194886 | 0.000153003 | 5.272019e-05 | 1.539976e-05 | 5.008204e-06 | 1.512053e-06 | 5.253285e-07
1.241422 | 0.0005325213 | 0.000153003 | 5.272019e-05 | 1.514747e-05 | 5.008204e-06 | 1.512053e-06 | 5.210075e-07 | 0.0002409822 | 8.235216e-05 | 2.486337e-05 |  | 2.461501e-06 | 8.274009e-07
1.383182 | 0.0005194886 | 0.000153003 | 5.272019e-05 | 1.514747e-05 | 4.96701e-06 | 1.512053e-06 | 5.210075e-07 | 0.0002390001 | 8.235216e-05 | 2.465886e-05 | 7.953421e-06 | 2.401259e-06 | 8.34263e-07
1.54113 | 0.0005194886 | 0.0001568415 | 5.272019e-05 | 1.514747e-05 | 4.96701e-06 | 1.512053e-06 | 5.16722e-07 | 0.0002390001 | 8.167478e-05 | 2.445603e-05 | 7.953421e-06 | 2.421174e-06 | 8.34263e-07
1.717113 | 0.0005194886 | 0.0001568415 | 5.272019e-05 | 1.502287e-05 | 4.96701e-06 | 1.512053e-06 | 5.16722e-07 | 0.0002390001 | 8.167478e-05 | 2.445603e-05 | 7.953421e-06 | 2.441254e-06 | 8.34263e-07
1.913193 | 0.0005194886 | 0.0001568415 | 5.228655e-05 | 1.502287e-05 | 4.96701e-06 | 1.512053e-06 | 5.16722e-07 | 0.0002409822 | 8.167478e-05 | 2.445603e-05 | 7.953421e-06 | 2.441254e-06 | 8.34263e-07
2.131663 | 0.0005194886 | 0.0001568415 | 5.142994e-05 | 1.502287e-05 | 4.885635e-06 | 1.512053e-06 | 5.124718e-07 | 0.0002429808 | 8.167478e-05 | 2.445603e-05 | 7.953421e-06 | 2.441254e-06 | 8.34263e-07
2.375081 | 0.0005194886 | 0.000153003 | 5.142994e-05 | 1.465521e-05 | 4.885635e-06 | 1.512053e-06 | 5.124718e-07 | 0.0002470279 | 8.167478e-05 | 2.445603e-05 | 7.953421e-06 | 2.461501e-06 | 8.34263e-07
2.646294 | 0.0005067748 | 0.0001568415 | 5.142994e-05 | 1.465521e-05 | 4.885635e-06 | 1.512053e-06 | 5.16722e-07 | 0.0002470279 | 8.167478e-05 | 2.445603e-05 | 7.953421e-06 | 2.481916e-06 | 8.34263e-07
2.948478 | 0.0005067748 | 0.0001568415 | 5.142994e-05 | 1.465521e-05 | 4.885635e-06 | 1.512053e-06 | 5.16722e-07 | 0.0002470279 | 8.167478e-05 | 2.445603e-05 | 7.953421e-06 | 2.502499e-06 | 8.34263e-07
3.285169 | 0.0005067748 | 0.000153003 | 5.017126e-05 | 1.465521e-05 | 4.885635e-06 | 1.512053e-06 | 5.210075e-07 | 0.0002470279 | 8.167478e-05 | 2.445603e-05 | 7.953421e-06 | 2.502499e-06 | 8.34263e-07
3.660307 | 0.0005067748 | 0.0001568415 | 5.017126e-05 | 1.465521e-05 | 4.885635e-06 | 1.512053e-06 | 5.253285e-07 | 0.0002470279 | 8.167478e-05 | 2.445603e-05 | 7.953421e-06 | 2.502499e-06 | 8.34263e-07
4.078283 | 0.0005067748 | 0.0001568415 | 5.017126e-05 | 1.465521e-05 | 4.885635e-06 | 1.512053e-06 | 5.296854e-07 | 0.0002470279 | 8.167478e-05 | 2.445603e-05 | 7.953421e-06 | 2.502499e-06 | 8.34263e-07
4.543988 | 0.0005067748 | 0.0001568415 | 5.017126e-05 | 1.465521e-05 | 4.96701e-06 | 1.512053e-06 | 5.340784e-07 | 0.0002470279 | 8.167478e-05 | 2.445603e-05 | 7.953421e-06 | 2.502499e-06 | 8.34263e-07
5.062872 | 0.0005067748 | 0.0001568415 | 5.017126e-05 | 1.477675e-05 | 4.96701e-06 | 1.512053e-06 | 5.385078e-07 | 0.0002470279 | 8.167478e-05 | 2.445603e-05 | 8.085893e-06 | 2.523254e-06 | 8.481584e-07
5.641008 | 0.0005067748 | 0.0001568415 | 5.017126e-05 | 1.502287e-05 | 5.008204e-06 | 1.524593e-06 | 5.520177e-07 | 0.0002470279 | 8.167478e-05 | 2.445603e-05 | 7.953421e-06 | 2.565281e-06 | 8.551927e-07
6.285163 | 0.0005194886 | 0.0001568415 | 5.017126e-05 | 1.514747e-05 | 5.04974e-06 | 1.537238e-06 | 5.658665e-07 | 0.0002470279 | 8.167478e-05 | 2.445603e-05 | 7.953421e-06 | 2.586557e-06 | 8.83918e-07
7.002874 | 0.0005194886 | 0.0001568415 | 4.975858e-05 | 1.539976e-05 | 5.133848e-06 | 1.575803e-06 | 5.946152e-07 | 0.0002470279 | 8.167478e-05 | 2.445603e-05 | 7.953421e-06 | 2.608008e-06 | 9.211853e-07
7.802542 | 0.0005194886 | 0.0001568415 | 5.017126e-05 | 1.552748e-05 | 5.176426e-06 | 1.642241e-06 | 6.404998e-07 | 0.0002470279 | 8.167478e-05 | 2.445603e-05 | 8.085893e-06 | 2.673437e-06 | 9.760139e-07
8.693525 | 0.0005325213 | 0.000153003 | 5.142994e-05 | 1.565626e-05 | 5.262644e-06 | 1.754418e-06 | 7.072338e-07 | 0.0002470279 | 8.167478e-05 | 2.445603e-05 | 8.152954e-06 | 2.786153e-06 | 1.05133e-06
9.686251 | 0.0005325213 | 0.0001568415 | 5.228655e-05 | 1.591703e-05 | 5.439412e-06 | 1.937211e-06 | 8.071514e-07 | 0.0002490766 | 8.167478e-05 | 2.486337e-05 | 8.496694e-06 | 2.951984e-06 | 1.250449e-06
10.79234 | 0.0005369378 | 0.0001568415 | 5.272019e-05 | 1.631635e-05 | 5.71576e-06 | 2.210899e-06 | 1.060049e-06 | 0.0002511424 | 8.167478e-05 | 2.527749e-05 | 8.854927e-06 | 3.127685e-06 | 1.512053e-06
12.02473 | 0.0005369378 | 0.0001568415 | 5.315743e-05 | 1.672569e-05 | 6.156828e-06 | 2.565281e-06 | 1.499616e-06 | 0.0002511424 | 8.303515e-05 | 2.591165e-05 | 9.459779e-06 | 3.39698e-06 | 1.889801e-06
13.39785 | 0.0005369378 | 0.0001607763 | 5.35983e-05 | 1.757543e-05 | 7.143696e-06 | 3.051139e-06 | 2.266366e-06 | 0.0002532252 | 8.511831e-05 | 2.700412e-05 | 1.061938e-05 | 3.909057e-06 | 2.69561e-06
14.92777 | 0.000541391 | 0.0001621097 | 5.494295e-05 | 1.893167e-05 | 8.426806e-06 | 3.569563e-06 | 3.569563e-06 | 0.0002574429 | 8.725373e-05 | 2.814265e-05 | 1.252677e-05 | 5.350298e-06 | 3.974166e-06
16.63239 | 0.000545881 | 0.0001634542 | 5.725943e-05 | 2.178552e-05 | 1.115889e-05 | 6.006147e-06 | 6.006147e-06 | 0.0002595781 | 9.018452e-05 | 3.081924e-05 | 1.477675e-05 | 7.888002e-06 | 6.006147e-06
18.53167 | 0.0005504083 | 0.0001675548 | 6.066749e-05 | 2.506958e-05 | 1.527309e-05 | 1.018976e-05 | 1.018976e-05 | 0.0002595781 | 9.398683e-05 | 3.459712e-05 | 1.658811e-05 | 1.10671e-05 | 1.018976e-05
20.64782 | 0.0005642168 | 0.0001760674 | 6.866904e-05 | 3.211863e-05 | 1.972986e-05 | 1.972986e-05 | 1.972986e-05 | 0.0002682971 | 9.958089e-05 | 4.50634e-05 | 1.972986e-05 | 1.972986e-05 | 1.972986e-05
23.00563 | 0.0005831684 | 0.0001928129 | 7.837057e-05 | 3.88381e-05 | 3.488406e-05 | 3.488406e-05 | 3.488406e-05 | 0.0002890008 | 0.0001165008 | 5.632134e-05 | 3.488406e-05 | 3.488406e-05 | 3.488406e-05
25.63267 | 0.0006077556 | 0.0002218784 | 0.0001046401 | 6.427839e-05 | 6.427839e-05 | 6.427839e-05 | 6.427839e-05 | 0.000324427 | 0.0001385658 | 6.754403e-05 | 6.427839e-05 | 6.427839e-05 | 6.427839e-05
28.5597 | 0.0006600837 | 0.0002574429 | 0.0001244586 | 0.0001063829 | 0.0001063829 | 0.0001063829 | 0.0001063829 | 0.0003826987 | 0.0001594538 | 0.0001063829 | 0.0001063829 | 0.0001063829 | 0.0001063829
31.82097 | 0.0007471435 | 0.0003271177 | 0.0001976501 | 0.0001976501 | 0.0001976501 | 0.0001976501 | 0.0001976501 | 0.0004627623 | 0.0002164482 | 0.0001976501 | 0.0001976501 | 0.0001976501 | 0.0001976501
35.45465 | 0.000866902 | 0.0004122304 | 0.0003036834 | 0.0003036834 | 0.0003036834 | 0.0003036834 | 0.0003036834 | 0.0005595759 | 0.0003036834 | 0.0003036834 | 0.0003036834 | 0.0003036834 | 0.0003036834
39.50327 | 0.001039642 | 0.0005067748 | 0.0005067748 | 0.0005067748 | 0.0005067748 | 0.0005067748 | 0.0005067748 | 0.0007110203 | 0.0005067748 | 0.0005067748 | 0.0005067748 | 0.0005067748 | 0.0005067748
44.0142 | 0.001246803 | 0.0007471435 | 0.0007471435 | 0.0007471435 | 0.0007471435 | 0.0007471435 | 0.0007471435 | 0.0009493514 | 0.0007471435 | 0.0007471435 | 0.0007471435 | 0.0007471435 | 0.0007471435
49.04025 | 0.001495244 | 0.001101522 | 0.001101522 | 0.001101522 | 0.001101522 | 0.001101522 | 0.001101522 | 0.001246803 | 0.001101522 | 0.001101522 | 0.001101522 | 0.001101522 | 0.001101522
54.64022 | 0.001610627 | 0.001520148 | 0.001520148 | 0.001520148 | 0.001520148 | 0.001520148 | 0.001520148 | 0.001692454 | 0.001637454 | 0.001520148 | 0.001520148 | 0.001749303 | 0.001520148
60.87966 | 0.002063502 | 0.002063502 | 0.002063502 | 0.002063502 | 0.002063502 | 0.002063502 | 0.002063502 | 0.002515898 | 0.002536764 | 0.00231645 | 0.002515898 | 0.002643717 | 0.002335662
67.8316 | 0.002710042 | 0.002710042 | 0.002710042 | 0.002710042 | 0.002710042 | 0.002710042 | 0.002710042 | 0.00347205 | 0.003331586 | 0.003170509 | 0.003387076 | 0.00347205 | 0.00347205
75.57738 | 0.003443491 | 0.003443491 | 0.003443491 | 0.003443491 | 0.003443491 | 0.003443491 | 0.003443491 | 0.004522411 | 0.004485212 | 0.004339453 | 0.004522411 | 0.004411731 | 0.004485212
84.20767 | 0.004339453 | 0.004339453 | 0.004339453 | 0.004339453 | 0.004339453 | 0.004339453 | 0.004339453 | 0.005939378 | 0.005746362 | 0.005699096 | 0.00579402 | 0.006038304 | 0.005652219
93.82346 | 0.005468535 | 0.005468535 | 0.005468535 | 0.005468535 | 0.005468535 | 0.005468535 | 0.005468535 | 0.00760941 | 0.007241508 | 0.00754682 | 0.007484745 | 0.00742318 | 0.00712287
104.5373 | 0.006778491 | 0.006778491 | 0.006778491 | 0.006778491 | 0.006778491 | 0.006778491 | 0.006778491 | 0.009125675 | 0.008684464 | 0.008829111 | 0.009125675 | 0.008829111 | 0.008684464
116.4745 | 0.008129185 | 0.008129185 | 0.008129185 | 0.008129185 | 0.008129185 | 0.008129185 | 0.008129185 | 0.01094407 | 0.01121863 | 0.01121863 | 0.01094407 | 0.01112636 | 0.01085405
129.7749 | 0.009589302 | 0.009589302 | 0.009589302 | 0.009589302 | 0.009589302 | 0.009589302 | 0.009589302 | 0.01367817 | 0.01402132 | 0.01345408 | 0.01334342 | 0.01269828 | 0.01290978
144.5941 | 0.01094407 | 0.01094407 | 0.01094407 | 0.01094407 | 0.01094407 | 0.01094407 | 0.01094407 | 0.01587062 | 0.01600225 | 0.01587062 | 0.01548221 | 0.01510331 | 0.01535486
161.1055 | 0.01249025 | 0.01249025 | 0.01249025 | 0.01249025 | 0.01249025 | 0.01249025 | 0.01249025 | 0.01796383 | 0.01796383 | 0.01826304 | 0.01811282 | 0.01781607 | 0.01781607
179.5024 | 0.01425486 | 0.01425486 | 0.01425486 | 0.01425486 | 0.01425486 | 0.01425486 | 0.01425486 | 0.02 | 0.01425486 | 0.01967234 | 0.01425486 | 0.01425486 | 0.01425486
200 | 0.01587062 | 0.01587062 | 0.01587062 | 0.01587062 | 0.01587062 | 0.01587062 | 0.01587062 |  | 0.01587062 | 0.01587062 | 0.01587062 | 0.01587062 | 0.01587062