## Sheet1
No. | 4.3-18
Title | 鉄基合金の比抵抗
Xlabel | 温度 [K]
Ylabel | 比抵抗 [μΩm]
| 25Mn-5Cr | 304L | 316L | Invar 36 | 36LN | 310S | Inco LEA | A286 | YUS170 | JN1 | Kromarc 58 | 32Mn-7Cr(溶体化処理材)
1
1.123449
1.262138
1.417949
1.592993
1.789647
2.010578
2.258783
2.537628
2.850897
3.202838
3.598226
4.042425 | 0.3359074 | 0.4277874 | 0.471974 | 0.5252784 | 0.5848952 | 0.6017281 | 0.7146493 | 0.7546276 | 0.7644469 | 0.8394939 | 0.8401952 | 0.8479103
4.541459 | 0.3359074 | 0.4277874 | 0.471974 | 0.5252784 | 0.5869993 | 0.6031309 | 0.7139479 | 0.7539262 | 0.7637455 | 0.8366884 | 0.8394939 | 0.8479103
5.1021 | 0.3366088 | 0.4284888 | 0.471974 | 0.5252784 | 0.5891034 | 0.6045336 | 0.7132466 | 0.7546276 | 0.7637455 | 0.8345842 | 0.8394939 | 0.8486117
5.73195 | 0.3366088 | 0.4284888 | 0.4726753 | 0.5259798 | 0.5912075 | 0.605235 | 0.7125452 | 0.755329 | 0.7630441 | 0.8324801 | 0.8394939 | 0.8486117
6.439556 | 0.3373102 | 0.4284888 | 0.4726753 | 0.5259798 | 0.5933116 | 0.605235 | 0.7125452 | 0.7560304 | 0.7630441 | 0.830376 | 0.8387925 | 0.8486117
7.234515 | 0.3373102 | 0.4284888 | 0.4733767 | 0.5259798 | 0.5961171 | 0.6066377 | 0.7118438 | 0.7560304 | 0.7630441 | 0.8282719 | 0.8387925 | 0.8486117
8.127611 | 0.3380116 | 0.4291902 | 0.4733767 | 0.5259798 | 0.5982213 | 0.6073391 | 0.7118438 | 0.7567317 | 0.7630441 | 0.8261678 | 0.8380911 | 0.8486117
9.130959 | 0.3380116 | 0.4291902 | 0.4740781 | 0.5259798 | 0.6003254 | 0.6080405 | 0.7118438 | 0.7574331 | 0.7630441 | 0.824765 | 0.8380911 | 0.8486117
10.25817 | 0.3387129 | 0.4298915 | 0.4740781 | 0.5259798 | 0.6031309 | 0.6094432 | 0.7118438 | 0.7588359 | 0.7630441 | 0.8240636 | 0.8380911 | 0.8486117
11.52453 | 0.3387129 | 0.4298915 | 0.4747795 | 0.5259798 | 0.6038322 | 0.6101446 | 0.7125452 | 0.7602386 | 0.7630441 | 0.8233623 | 0.8380911 | 0.8493131
12.94723 | 0.3394143 | 0.4298915 | 0.4747795 | 0.5266811 | 0.6094432 | 0.6115474 | 0.7132466 | 0.7630441 | 0.7630441 | 0.8226609 | 0.8373897 | 0.8493131
14.54556 | 0.3394143 | 0.4305929 | 0.4754808 | 0.5266811 | 0.6115474 | 0.6129501 | 0.7139479 | 0.7651482 | 0.7630441 | 0.8219595 | 0.8373897 | 0.8493131
16.3412 | 0.3401157 | 0.4305929 | 0.4761822 | 0.5266811 | 0.6136515 | 0.6136515 | 0.7139479 | 0.7672523 | 0.7637455 | 0.8205568 | 0.8373897 | 0.8493131
18.35851 | 0.3401157 | 0.4305929 | 0.4768836 | 0.5266811 | 0.616457 | 0.6150542 | 0.7153507 | 0.7700578 | 0.7644469 | 0.8205568 | 0.8373897 | 0.8493131
20.62485 | 0.3401157 | 0.4305929 | 0.477585 | 0.5266811 | 0.6206652 | 0.6157556 | 0.7160521 | 0.772162 | 0.7651482 | 0.8205568 | 0.8366884 | 0.8493131
23.17098 | 0.3408171 | 0.4312943 | 0.4789877 | 0.5273825 | 0.6234707 | 0.6171584 | 0.7174548 | 0.7735647 | 0.766551 | 0.8205568 | 0.8366884 | 0.8493131
26.03142 | 0.3415184 | 0.4312943 | 0.4803905 | 0.5273825 | 0.6269776 | 0.6185611 | 0.7195589 | 0.7770716 | 0.766551 | 0.8219595 | 0.835987 | 0.8493131
29.24498 | 0.3415184 | 0.4319957 | 0.4817932 | 0.5273825 | 0.6311858 | 0.6199638 | 0.7209617 | 0.7798771 | 0.766551 | 0.8226609 | 0.835987 | 0.8500145
32.85526 | 0.3422198 | 0.4333984 | 0.4838973 | 0.5280839 | 0.6353941 | 0.6213666 | 0.7237672 | 0.7833839 | 0.7672523 | 0.8233623 | 0.835987 | 0.8507158
36.91122 | 0.3422198 | 0.4355025 | 0.4860014 | 0.5287852 | 0.6396023 | 0.622068 | 0.7258713 | 0.7868908 | 0.7686551 | 0.824765 | 0.8352856 | 0.8514172
41.46788 | 0.3429212 | 0.438308 | 0.4888069 | 0.530188 | 0.6438106 | 0.6241721 | 0.7286768 | 0.7903977 | 0.7700578 | 0.8261678 | 0.8338829 | 0.8521186
46.58706 | 0.3436226 | 0.4411135 | 0.4916124 | 0.5322921 | 0.6494215 | 0.6269776 | 0.7314823 | 0.7946059 | 0.7714606 | 0.8289732 | 0.8338829 | 0.8535213
52.33821 | 0.3450253 | 0.4453218 | 0.4958207 | 0.535799 | 0.6550325 | 0.6297831 | 0.7349892 | 0.7988142 | 0.7735647 | 0.8317787 | 0.8352856 | 0.8549241
58.79932 | 0.3471294 | 0.4502314 | 0.5007303 | 0.5407086 | 0.6606435 | 0.6332899 | 0.738496 | 0.8037238 | 0.7770716 | 0.8345842 | 0.8366884 | 0.8563268
66.05806 | 0.3499349 | 0.4558424 | 0.5070427 | 0.547021 | 0.6683586 | 0.6374982 | 0.7434056 | 0.8093348 | 0.7791757 | 0.8380911 | 0.8380911 | 0.8584309
74.21288 | 0.3534418 | 0.4621547 | 0.513355 | 0.5554375 | 0.6774765 | 0.6424078 | 0.7490166 | 0.8156471 | 0.7819812 | 0.841598 | 0.8408966 | 0.8612364
83.37442 | 0.3583514 | 0.4698698 | 0.5217715 | 0.5652567 | 0.6872957 | 0.6494215 | 0.7567317 | 0.8226609 | 0.7868908 | 0.8458062 | 0.8458062 | 0.8647433
93.66693 | 0.3646638 | 0.4789877 | 0.5308894 | 0.5785828 | 0.6985177 | 0.6571367 | 0.766551 | 0.8317787 | 0.7910991 | 0.8514172 | 0.8507158 | 0.8675488
105.2301 | 0.3723789 | 0.4888069 | 0.5407086 | 0.594013 | 0.7118438 | 0.6655531 | 0.7763702 | 0.8422993 | 0.7981128 | 0.8577296 | 0.8556255 | 0.8710557
118.2206 | 0.3807954 | 0.5000289 | 0.5519306 | 0.6101446 | 0.727274 | 0.6760738 | 0.7889949 | 0.8535213 | 0.8086334 | 0.8640419 | 0.8633406 | 0.8752639
132.8149 | 0.3899132 | 0.5126537 | 0.5638539 | 0.6311858 | 0.7427043 | 0.6865944 | 0.802321 | 0.8633406 | 0.8170499 | 0.8738612 | 0.8710557 | 0.8794722
149.2108 | 0.3997325 | 0.5266811 | 0.57718 | 0.6515257 | 0.7602386 | 0.6978163 | 0.8177513 | 0.8808749 | 0.824765 | 0.8843818 | 0.8815763 | 0.8850832
167.6308 | 0.4123572 | 0.5421114 | 0.5912075 | 0.6753724 | 0.7798771 | 0.7111424 | 0.8366884 | 0.8963051 | 0.8373897 | 0.8963051 | 0.8927983 | 0.8906941
188.3247 | 0.4256833 | 0.5575416 | 0.6066377 | 0.6992191 | 0.7988142 | 0.7237672 | 0.8570282 | 0.9173463 | 0.8479103 | 0.9096312 | 0.9061244 | 0.8963051
211.5733 | 0.4404121 | 0.5743745 | 0.6227693 | 0.727274 | 0.8170499 | 0.738496 | 0.8794722 | 0.9369848 | 0.8598337 | 0.9264642 | 0.9229573 | 0.9005134
237.6918 | 0.4565437 | 0.594013 | 0.6431092 | 0.7567317 | 0.841598 | 0.7546276 | 0.9005134 | 0.958026 | 0.8724584 | 0.9454013 | 0.9355821 | 0.9068257
267.0347 | 0.4712726 | 0.6129501 | 0.6641504 | 0.7868908 | 0.8654447 | 0.7693565 | 0.927867 | 0.9790672 | 0.8857845 | 0.9650398 | 0.9496095 | 0.9159436
300 | 0.4902097 | 0.6339913 | 0.6851916 |  | 0.8927983 | 0.7847867 | 0.9587274 | 1.002914 | 0.9005134 | 0.986081 | 0.969248 | 0.9250615