## Sheet1
No. | 4.3-24
Title | 銅合金の熱伝導率
Xlabel | 温度[K]
Ylabel | 熱伝導率[W/(m・K)]
| Cu-0.3Cr-0.1Zr (時効材) | Cu-10Zn | Cu-20Zn | Cu-30Zn | Cu-10Ni | Cu-(4-7)Al | Cu-2Be | Cu-20Ni | Cu-30Ni
1
1.123449
1.262138
1.417949 | [5 empty] | 0.6129771
1.592993 |  |  |  |  | 0.4294438 | 0.7009913 |  | 0.3115796
1.789647 |  |  |  |  | 0.4797789 | 0.8110503 |  | 0.3542452
2.010578 |  | 2.713083 | 1.835375 | 1.487723 | 0.5423038 | 0.9329311 | 0.8597692 | 0.4051094
2.258783 |  | 3.066654 | 2.123538 | 1.681604 | 0.6237987 | 1.073128 | 0.9775002 | 0.4632769
2.537628 |  | 3.548133 | 2.471318 | 1.945624 | 0.7175402 | 1.234392 | 1.117854 | 0.5297965
2.850897 |  | 4.03399 | 2.842696 | 2.264266 | 0.8157953 | 1.411632 | 1.270926 | 0.6058672
3.202838 |  | 4.586378 | 3.250864 | 2.589381 | 0.9383892 | 1.623765 | 1.444958 | 0.7050924
3.598226 |  | 5.337507 | 3.739388 | 2.9785 | 1.085721 | 1.867777 | 1.652432 | 0.8063329
4.042425 |  | 6.103891 | 4.326491 | 3.44614 | 1.241614 | 2.135962 | 1.878705 | 0.9383892
4.541459 |  | 6.980317 | 4.861876 | 3.895242 | 1.411632 | 2.386317 | 2.123538 | 1.073128
5.1021 | 25.33718 | 7.889995 | 5.559968 | 4.506814 | 1.64282 |  | 2.428446 | 1.28584
5.73195 | 29.31524 | 9.18217 | 6.395493 | 5.094143 | 2.003208 |  | 2.744922 | 1.540716
6.439556 | 33.52446 | 10.43951 | 7.399617 | 5.825585 | 2.456944 |  | 3.102641 | 1.814087
7.234515 | 38.33806 | 12.00832 | 8.31529 | 6.66205 | 3.066654 |  | 3.506978 | 2.199179
8.127611 | 43.58782 | 13.73253 | 9.398942 | 7.663192 | 3.827667 |  | 4.010527 | 2.713083
9.130959 | 49.55644 | 15.79619 | 10.74849 | 8.561393 | 4.61321 |  | 4.61321 | 3.32761
10.25817 | 56.01465 | 18.06428 | 12.36372 | 9.847959 | 5.658125 |  | 5.064514 | 4.010527
11.52453 | 63.3145 | 20.41842 | 13.89368 | 11.00224 | 7.062232 |  | 5.724523 | 4.947709 | 2.428446
12.94723 | 71.56568 | 23.76242 | 15.70431 | 12.43605 | 8.412871 |  | 6.546478 | 6.139602 | 2.793381
14.54556 | 80.89214 | 27.17435 | 17.7509 | 14.22168 | 10.19874 |  | 7.271249 | 7.486452 | 3.250864
16.3412 | 90.37349 | 31.25798 | 20.18159 | 15.79619 | 11.86903 |  | 8.171037 | 8.76351 | 3.78327
18.35851 | 100.3789 | 35.33153 | 22.54707 | 17.7509 | 13.73253 |  | 9.075666 | 10.13942 | 4.276308
20.62485 | 111.492 | 39.47273 | 25.33718 | 19.71613 | 15.98156 |  | 10.13942 | 11.8 | 4.976655
23.17098 | 123.8355 | 44.87786 | 28.47255 | 22.15592 | 18.16996 |  | 11.32786 | 13.4943
26.03142 | 135.9501 | 49.55644 | 31.99592 | 24.46571 | 20.53788 |  | 12.6556 | 15.52215
29.24498 | 149.2499 | 55.36494 | 35.53824 | 27.17435 | 22.81166 |  | 14.13896 | 17.3415
32.85526 | 162.8978 | 60.42768 | 39.24314 | 30.18286 | 25.78448 |  | 15.70431 | 19.26141
36.91122 | 177.7937 | 65.18839 | 43.33429 | 33.13561 | 27.17435 |  | 17.54501 | 21.26944
41.46788 | 192.923 | 69.91513 | 47.85195 | 36.37722 | 29.31524 |  | 19.48744 | 22.81166
46.58706 | 209.3398 | 74.54845 | 52.22768 | 39.47273 | 31.6248 |  | 21.77156 | 24.46571
52.33821 | 224.5188 | 79.95387 | 57.33704 | 43.08224 | 33.32947 |  | 24.04128
58.79932 | 240.7984 | 85.25248 | 62.21613 | 47.02182 | 34.51667 |  | 26.70293
66.05806 | 256.7562 | 89.84785 | 67.5104 | 50.72636 | 36.37722 |  | 29.65926
74.21288 | 273.7717 | 94.69092 | 72.40551 | 54.40447 | 37.67298 |  | 32.75127
83.37442 | 288.5288 | 99.79505 | 79.02649 | 59.03402 | 39.01489 |  | 36.16563
93.66693 | 304.0814 | 104.5626 | 83.77352 | 62.21613
105.2301 | 320.4723 |  | 89.32525 | 66.72735
118.2206 | 333.8292 |  | 95.2449 | 71.14942
132.8149 | 347.7429 |  | 100.9662 | 74.98459
149.2108 | 358.0348 |  | 107.0311 | 79.95387
167.6308 |  |  | 112.8004 | 84.26363
188.3247 |  |  | 118.8807 | 88.8057
211.5733 |  |  | 124.56 | 93.5926
237.6918 |  |  | 130.5106 | 98.06381
267.0347 |  |  | 136.7455 | 102.7486
300