## Sheet1
No. | 4.3-25
Title | アルミニウム合金の熱伝導率
Xlabel | 温度T[K]
Ylabel | 熱伝導率[W/(m・K)]
| 2024-T4 | 5083(焼鈍材) | 2219-T81 | 5456-H343 | 7039-61 | 高強度 カーボンFRP | 2014-T6 | 2024(焼鈍材) | 1100 (焼鈍材(RRR-14)) | 1100(焼鈍材) (RRR-32.6) 0Tesla | 1100(焼鈍材) (RRR-32.6) 10Tesla | 1100(焼鈍材) (RRR-32.6) 40Tesla | 1100(焼鈍材) (RRR-32.6) 80Tesla
1
1.123449
1.262138
1.417949
1.592993
1.789647
2.010578
2.258783
2.537628
2.850897
3.202838
3.598226
4.042425 | 3.331502 | [7 empty] | 46.19767 | 122.5344 | 117.4462 | 105.0725 | 90.09898
4.541459 | 3.78353 | [7 empty] | 53.02516 | 139.1602 | 130.5829 | 117.4462 | 102.3239
5.1021 | 4.274171 |  |  |  |  | 8.204356 | 8.380193 | 20.41991 | 59.90136 | 157.2062 | 146.7367 | 129.8925 | 114.3739
5.73195 | 4.802907 |  |  |  | 7.822095 | 9.268282 | 9.567831 | 22.94595 | 69.11955 | 174.7903 | 162.2871 | 142.8982 | 127.167
6.439556 | 5.45458 | 5.0644 |  |  | 8.93064 | 10.58178 | 10.80857 | 25.78448 | 78.4979 | 198.5063 | 181.3986 | 158.8819 | 141.3911
7.234515 | 6.260704 | 5.751553 |  |  | 10.58178 | 12.01755 | 11.82793 | 28.97415 | 87.27816 | 218.3822 | 200.6223 | 172.9468 | 158.0418
8.127611 | 6.997987 | 6.601566 |  |  | 12.08143 | 13.64812 | 13.2911 | 32.38625 | 99.12032 | 245.3972 | 220.71 | 191.2748 | 175.7194
9.130959 | 7.905473 | 7.537138 |  |  | 14.08923 | 15.49994 | 15.09448 | 36.58604 | 113.1676 | 269.968 | 244.0996 | 209.3139 | 192.2915
10.25817 | 8.93064 | 8.83645 |  |  | 15.66516 | 17.50994 | 16.69411 | 40.67832 | 125.8258 | 298.5778 | 264.3035 | 226.6386 | 211.5451
11.52453 | 10.03541 | 9.877062 |  |  | 17.88522 | 19.36555 | 18.75926 | 45.71043 | 142.1427 | 328.4735 | 286.1795 | 245.3972 | 229.0544
12.94723 | 11.1579 | 11.1579 |  |  | 20.20454 | 21.30457 | 20.96842 | 51.09346 | 158.8819 | 361.3626 | 308.2278 | 261.5159 | 246.7016
14.54556 | 12.53819 | 12.53819 |  |  | 22.82463 | 23.81347 | 23.43773 | 57.41398 | 174.7903 | 395.4428 | 330.2195 | 274.296 | 262.906
16.3412 | 14.08923 | 14.08923 |  |  | 26.47709 | 26.75932 | 26.3371 | 65.20408 | 194.3412 | 430.449 | 350.0491 | 284.6664 | 267.1207
18.35851 | 15.74843 | 15.74843 |  |  | 30.3901 | 29.75244 | 29.75244 | 73.27015 | 214.9364 | 466.0767 | 371.0694 | 290.7674 | 261.5159
20.62485 | 17.69659 | 17.69659 | 27.04455 | 27.04455 | 34.14951 | 32.5584 | 34.33103 | 83.21166 | 238.9778 | 501.985 | 391.2721 | 292.3129 | 254.6749
23.17098 | 19.67601 | 19.67601 | 29.91059 | 29.283 | 38.57796 | 36.20017 | 38.17108 | 92.51918 | 260.1332 | 532.1289 | 397.5448 | 295.4288 | 249.3312
26.03142 | 21.87684 | 21.87684 | 32.21501 | 31.53906 | 43.81233 | 39.82479 | 42.89304 | 102.3239 | 281.664 | 558.1338 | 399.6579 | 292.3129 | 249.3312
29.24498 | 24.45314 | 24.45314 | 33.78934 | 33.61068 | 47.94428 | 43.81233 | 47.69078 | 113.1676 | 300.1649 | 579.2352 | 395.4428 | 290.7674 | 248.0129
32.85526 | 27.04455 | 27.04455 | 36.3926 | 35.81838 | 53.59037 | 47.94428 | 53.02516 | 123.1857 | 318.1897 | 588.5212 | 393.3519 | 290.7674 | 248.0129
36.91122 | 30.06958 | 30.06958 | 40.24929 | 38.57796 | 58.33441 | 52.46591 | 58.64448 | 134.0906 | 325.0092 | 604.3298 | 389.2033 | 290.7674 | 248.0129
41.46788 | 33.08036 | 33.08036 | 43.35025 | 41.55014 | 63.16267 | 56.80844 | 63.49841 | 142.8982 | 333.7394 | 588.5212 | 379.0222 | 289.23 | 248.0129
46.58706 | 35.81838 | 35.81838 | 46.19767 | 44.04521 | 68.02895 | 61.5104 | 69.11955 | 149.8816 | 337.2968 | 555.1827 | 365.2145 | 286.1795 | 249.3312
52.33821 | 40.24929 | 39.82479 | 49.75691 | 46.93829 | 74.44478 | 66.60154 | 74.44478 | 155.5482 | 328.4735 | 520.9636 | 355.6609 | 281.664 | 249.3312
58.79932 | 44.04521 | 42.89304 | 53.02516 | 50.28728 | 80.18027 | 72.11406 | 79.33463 | 159.7264 | 318.1897 | 481.1402 | 337.2968 | 275.754 | 248.0129
66.05806 | 48.19912 | 45.95341 | 56.50808 | 53.30701 | 85.44686 | 77.25932 | 87.27816 | 160.5755 | 304.977 | 435.0373 | 318.1897 | 272.8457 | 245.3972
74.21288 | 52.74479 | 49.49383 | 59.90136 | 56.80844 | 90.5779 | 82.77169 | 94.00239 | 161.429 | 280.1748 | 397.5448 | 303.3645 | 267.1207 | 241.5252
83.37442 | 57.41398 | 52.74479 | 64.85932 | 60.21977 | 95.50938 | 88.67736 | 98.59623 | 161.429 | 251.9889 | 359.4519 | 290.7674 | 262.906 | 241.5252
93.66693 | 63.83594 | 56.20929 | 69.48696 | 64.51638 | 100.7094 | 94.50206 | 105.631 | 162.2871 | 235.2071 | 330.2195 | 278.6934 | 257.3896 | 241.5252
105.2301 | 67.66926 | 60.53986 | 74.05116 | 68.75409 | 105.631 | 101.7828 | 111.9741 | 162.2871 | 224.2483 | 306.5981 | 272.8457 | 253.3284 | 241.5252
118.2206 |  | 64.51638 | 78.91515 | 73.65962 | 110.2073 | 108.4684 | 116.8252 | 164.0169 | 218.3822 | 289.23 | 264.3035 | 249.3312 | 240.2481
132.8149 |  |  | 84.09864 | 77.66999 | 115.593 | 114.3739 | 123.8405 | 165.7652 | 213.8 | 274.296 | 251.9889 | 244.0996 | 238.9778
149.2108 |  |  | 89.62259 | 82.77169 | 120.601 | 119.9633 | 129.2057 | 167.5322 | 211.5451 | 264.3035 | 244.0996 | 237.7143 | 237.7143
167.6308 |  |  | 95.50938 | 88.67736 | 125.8258 | 126.4946 | 136.9644 | 170.218 | 210.4266 | 253.3284 | 241.5252 | 230.2719 | 236.4574
188.3247 |  |  | 101.2447 | 93.50537 | 131.277 | 134.8034 | 142.8982 | 173.8661 | 210.4266 | 246.7016 | 238.9778 | 229.0544 | 235.2071
211.5733 |  |  | 107.8949 | 98.59623 | 136.2403 | 142.1427 | 149.8816 | 178.5364 | 210.4266 | 240.2481 | 233.9635 | 229.0544 | 233.9635
237.6918 |  |  | 114.9819 | 106.1924 | 141.3911 | 149.8816 | 158.0418 | 184.3067 | 210.4266 | 232.7264 | 229.0544 | 229.0544 | 232.7264
267.0347 |  |  | 121.8865 | 111.382 | 145.9608 | 156.375 | 165.7652 | 190.2634 | 212.6695 | 229.0544 | 229.0544 | 229.0544 | 231.4959
300 |  |  | 129.2057 | 118.6981 |  | 164.0169 | 173.8661 |  | 210.4266 | 229.0544 | 229.0544 | 229.0544 | 230.2719