## Sheet1
No. | 4.3-27
Title | ニッケル基超合金およびチタン合金の熱伝導率
Xlabel | 温度[K]
Ylabel | 熱伝導率[W/(m・K)]
| Ti-6Al-4V ELI (圧延・焼鈍材) | Ti-5Al-2.5Sn | Inconel 718 | Inconel X-750 (溶体化処理材) | Ti
1
1.123449
1.262138
1.417949
1.592993
1.789647
2.010578
2.258783
2.537628
2.850897
3.202838 | 0.290371
3.598226 | 0.3241011
4.042425 | 0.3617492
4.541459 | 0.4082324
5.1021 | 0.4657791
5.73195 | 0.5373105
6.439556 | 0.6198271 |  | 0.9514949 | 1.097619
7.234515 | 0.6880363 | 0.7110981 | 1.085623 | 1.294322 | 9.777367
8.127611 | 0.8024711 | 0.820304 | 1.231871 | 1.509595 | 11.27891
9.130959 | 0.9006227 | 0.9359387 | 1.397821 | 1.741429 | 12.93976
10.25817 | 1.010779 | 1.073758 | 1.577434 | 2.008866 | 14.76382
11.52453 | 1.13441 | 1.198487 | 1.760672 | 2.279488 | 16.56961
12.94723 | 1.266185 | 1.352488 | 1.965195 | 2.586565 | 18.69873
14.54556 | 1.413267 | 1.509595 | 2.193475 | 2.918928 | 20.75644
16.3412 | 1.568791 | 1.694236 | 2.421515 | 3.275947 | 23.04059
18.35851 | 1.751024 | 1.849932 | 2.687992 | 3.676633 | 25.43596
20.62485 | 1.943716 | 2.110708 | 2.951182 | 4.103718 | 28.08035
23.17098 | 2.157614 | 2.292047 | 3.240143 | 4.555313 | 30.32575
26.03142 | 2.381925 | 2.461763 | 3.537902 | 5.001339 | 32.39275
29.24498 | 2.600817 | 2.687992 | 3.863025 | 5.491037 | 34.22247
32.85526 | 2.902933 | 2.902933 | 4.194912 | 5.995648 | 35.76039
36.91122 | 3.135061 | 3.135061 | 4.530352 | 6.47508 | 36.75649
41.46788 | 3.404406 | 3.348746 | 4.83914 | 6.992849 | 36.95901
46.58706 | 3.557396 | 3.537902 | 5.168976 | 7.469481 | 36.75649
52.33821 | 4.014505 | 3.799868 | 5.491037 | 7.891399 | 36.35476
58.79932 | 4.335519 | 3.992507 | 5.833166 | 8.337149 | 35.76039
66.05806 |  | 4.218026 | 6.162656 | 8.664072 | 35.17573
74.21288 |  | 4.431865 | 6.47508 | 9.003815 | 34.41103
83.37442 |  | 4.631027 | 6.766062 | 9.254615 | 33.66296
93.66693 |  | 4.83914 | 7.070121 | 9.460275 | 32.75069
105.2301 |  | 5.084467 | 7.387844 | 9.670506 | 31.86315
118.2206 |  | 5.34223 | 7.677542 | 9.885409 | 30.99966
132.8149 |  | 5.582304 | 7.9786 | 9.994644 | 30.15957
149.2108 |  | 5.833166 | 8.246029 | 10.10509
167.6308 |  | 6.128886 | 8.569379 | 10.27304
188.3247 |  | 6.546631 | 8.856609 | 10.5592
211.5733 |  | 6.992849 | 9.153467 | 10.85332
237.6918 |  | 7.593631 | 9.408436 | 11.27891
267.0347 |  | 8.337149 | 9.670506 | 11.85071
300 |  | 9.203902 | 9.885409 | 12.52011