## Sheet1
No. | 4.3-29
Title | 物質の熱伝導率
Xlabel | 温度T[K]
Ylabel | 熱伝導率[W/(m・K)]
| ナイロン | 硬質ガラス | 石英ガラス | ステンレス鋼 | 黄銅 | 水晶 | ダイヤモンド | サファイヤ | 銅 | アルミニウム | ∝T^3 | ∝T
1
1.151395
1.325711 | [8 empty] | 146.4071 |  | 27.90252 | 1539.508
1.526418 | [8 empty] | 168.8459 | 782.0269 | 42.41879 | 1807.389
1.757511 | 0.005274644 |  |  |  | 1.312355 |  |  |  | 192.9961 | 901.883 | 63.34789 | 2065.901
2.02359 | 0.00630382 |  | 0.05696719 |  | 1.596626 |  |  |  | 218.6431 | 1030.88 | 93.76386 | 2361.389
2.329952 | 0.007466961 |  | 0.0668797 |  | 1.977406 | 123.601 |  |  | 252.1531 | 1188.876 | 143.8205 | 2699.14
2.682696 | 0.008844717 | 0.04558915 | 0.07712991 | 0.1601793 | 2.405734 | 176.54 |  |  | 285.6615 | 1358.922 | 214.7805 | 3085.2
3.088844 | 0.01057048 | 0.04983871 | 0.08974739 | 0.1948758 | 2.979478 | 258.9858 | 56.92274 | 95.45013 | 329.443 | 1567.195 | 326.52 | 3558.048
3.55648 | 0.01240978 | 0.05304696 | 0.1007717 | 0.2349844 | 3.560827 | 363.3759 | 76.38592 | 130.3902 | 379.9345 | 1775.458 | 487.6223 | 4066.959
4.094915 | 0.01456913 | 0.05596078 | 0.1111513 | 0.2858846 | 4.255606 | 483.2958 | 101.5945 | 173.4212 | 430.4237 | 1993.551 | 721.7502 | 4648.66
4.714866 | 0.01725733 | 0.05903464 | 0.1183064 | 0.3509239 | 5.177417 | 625.833 | 137.5524 | 236.903 | 483.2958 | 2258.473 | 1107.063 | 5313.562
5.428675 | 0.02026018 | 0.06117712 | 0.1226 | 0.4193953 | 6.132721 | 754.6396 | 181.3238 | 320.7515 | 547.5206 | 2535.898 | 1638.61 | 6073.565
6.250552 | 0.02399846 | 0.06283485 | 0.1259221 | 0.5148086 | 7.394935 | 909.9567 | 241.1636 | 438.1645 | 625.833 | 2847.401 | 2513.397 | 7004.42
7.196857 | 0.02817428 | 0.06396489 | 0.1281867 | 0.6152567 | 8.759401 | 1049.42 | 306.7722 | 582.766 | 715.3464 | 3168.801 | 3720.185
8.286428 | 0.03307672 | 0.06511525 | 0.1293343 | 0.7353041 | 10.28357 | 1178.328 | 386.7674 | 775.0883 | 803.2177 | 3495.19 | 5555.695
9.540955 | 0.0388322 | 0.06569817 | 0.1304921 | 0.8866416 | 12.07295 | 1221.092 | 487.6223 | 1049.42 | 878.0891 | 3855.197
10.98541 | 0.04558915 | 0.0662863 | 0.134028 | 1.050239 | 14.30058 | 1210.257 | 603.9157 | 1383.361 | 977.2034 | 4140.1
12.64855 | 0.05304696 | 0.0668797 | 0.1364384 | 1.244023 | 16.63997 | 1097.241 | 741.3077 | 1823.569 | 1097.241 | 4367.511
14.56348 | 0.06172478 | 0.0668797 | 0.1413901 | 1.486753 | 19.19027 | 885.9498 | 870.2982 | 2403.856 | 1210.257 | 4485.859
16.76833 | 0.07182218 | 0.06747841 | 0.147833 | 1.745454 | 22.13143 | 678.0992 | 1077.856 | 3085.2 | 1334.915 | 4485.859
19.30698 | 0.08431952 | 0.0668797 | 0.1559534 | 2.067514 | 25.29691 | 474.7577 | 1288.165 | 3995.11 | 1408.24 | 3995.11
22.22996 | 0.09724261 | 0.06808248 | 0.1659925 | 2.405734 | 28.6586 | 320.7515 | 1485.593 | 4992.2 | 1485.593 | 4177.163
25.59548 |  | 0.0693069 | 0.1798553 | 2.799281 | 31.89344 | 222.5753 | 1698.079 | 6019.676 | 1472.412 | 3820.992
29.47052 |  | 0.07246513 | 0.1948758 | 3.286367 | 35.49341 | 157.2267 | 1923.735 | 6639.708 | 1446.4 | 3313.2
33.93222 |  | 0.07576729 | 0.213041 | 3.790047 | 39.14926 | 123.601 | 2121.881 | 6819.626 | 1383.361 | 2651.456
39.0694 |  | 0.08064463 | 0.2349844 | 4.410051 | 42.41879 | 91.29014 | 2361.389 | 6639.708 | 1276.735 | 1889.749
44.98433 |  | 0.08737964 | 0.2615083 | 5.040824 | 45.55358 | 69.87277 | 2558.599 | 6127.936 | 1137.062 | 1395.745
51.79475 |  | 0.09811313 | 0.2936313 | 5.761817 | 50.69544 | 51.60716 | 2747.682 | 5081.981 | 985.9514 | 934.6141
59.63623 |  |  | 0.3326517 | 6.527501 | 53.00557 | 43.18166 | 2924.558 | 3787.089 | 847.3376 | 696.4738
68.66488 |  |  | 0.3768575 | 7.199838 | 56.41768 | 34.86636 | 3057.827 | 2822.137 | 728.2114 | 537.8478
79.06043 |  |  | 0.434616 | 7.941428 | 60.58701 | 28.6586 | 3225.789 | 1823.569 | 620.2802 | 422.8196
91.02982 |  |  | 0.4967795 | 8.681682 | 64.48715 | 23.76697 | 3225.789 | 1188.876 | 542.6627 | 347.5389
104.8113 |  |  | 0.5678343 | 9.490939 | 68.02936 | 19.88672 | 3168.801 | 684.1696 | 491.9876 | 312.2893
120.6793 |  |  | 0.6490521 | 10.28357 | 73.0568 | 17.24387 | 2977.154 |  | 454.0664 | 288.2188
138.9495 |  |  | 0.7223138 | 11.1424 | 77.06973 | 15.08609 | 2604.614 |  | 442.087 | 275.6574
159.9859 |  |  | 0.7967127 | 11.96583 | 81.30308 | 13.43569 | 2140.877 |  | 438.1645 | 266.0036
184.207 |  |  | 0.8787748 | 12.85012 | 86.53678 | 11.96583 | 1485.593 |  | 434.2769 | 258.9858
212.0951 |  |  | 0.9521653 | 13.79976 | 90.48016 | 10.75218 | 1265.407 |  | 430.4237 | 254.4104
244.2053 |  |  | 1.031685 | 14.81957 | 95.45013 |  | 1107.063 |  | 430.4237 | 254.4104
281.1769 |  |  | 1.088354 | 15.91475 | 100.6931 |  | 1021.733 |  | 430.4237 | 254.4104
323.7458 |  |  | 1.137949 | 16.78893 | 105.2816 |  | 968.533 |  | 430.4237 | 254.4104
372.7594 | [6 empty] | 926.3216 |  | 438.1645 | 256.6879
429.1934 | [8 empty] | 446.0446 | 258.9858
494.1713
568.9866
655.1286
754.312
868.5114
1000

## Sheet2
No. | 4.3-29
Title | 物質の熱伝導率
Xlabel | 温度T[K]
Ylabel | 熱伝導率[W/(m・K)]
| ナイロン | 硬質ガラス | 石英ガラス | ステンレス鋼 | 黄銅 | 水晶 | ダイヤモンド | サファイヤ | 銅 | アルミニウム | ∝T^3 | ∝T | ナイロン | 硬質ガラス | 石英ガラス | ステンレス鋼 | 黄銅 | 水晶 | ダイヤモンド | サファイヤ | 銅 | アルミニウム | ∝T^3 | ∝T
1 | 12.25239 | [11 empty] | 0.005089921 | 0.004999964 | 0.004999964 | 0.004999964 | 0.004999964 | 0.004999964 | 0.004999964 | 0.004999964 | 0.004999964 | 0.004999964 | 0.004999964 | 0.004999964
1.151395 | 0.005 | [11 empty] | 0.005 | 0.004999964 | 0.004999964 | 0.004999964 | 0.004999964 | 0.004999964 | 0.004999964 | 0.004999964 | 0.004999964 | 0.004999964 | 0.004999964 | 0.004999964
1.325711 | 0.005 | [7 empty] | 7066.75 |  | 5927.742 | 8683.405 | 0.005 | 0.004999964 | 0.004999964 | 0.004999964 | 0.004999964 | 0.004999964 | 0.004999964 | 0.004999964 | 146.4071 | 0.004999964 | 27.90252 | 1539.508
1.526418 | 0.005 | [7 empty] | 7164.729 | 8218.005 | 6215.556 | 8793.632 | 0.005 | 0.004999964 | 0.004999964 | 0.004999964 | 0.004999964 | 0.004999964 | 0.004999964 | 0.004999964 | 168.8459 | 782.0269 | 42.41879 | 1807.389
1.757511 | 36.74717 |  |  |  | 3827.315 |  |  |  | 7256.584 | 8315.984 | 6491.122 | 8885.487 | 0.005274644 | 0.004999964 | 0.004999964 | 0.004999964 | 1.312355 | 0.004999964 | 0.004999964 | 0.004999964 | 192.9961 | 901.883 | 63.34789 | 2065.901
2.02359 | 159.2211 |  | 1671.774 |  | 3962.036 |  |  |  | 7342.316 | 8407.839 | 6760.565 | 8977.343 | 0.00630382 | 0.004999964 | 0.05696719 | 0.004999964 | 1.596626 | 0.004999964 | 0.004999964 | 0.004999964 | 218.6431 | 1030.88 | 93.76386 | 2361.389
2.329952 | 275.5713 |  | 1782 |  | 4109.005 | 6950.4 |  |  | 7440.295 | 8505.818 | 7054.502 | 9069.198 | 0.007466961 | 0.004999964 | 0.0668797 | 0.004999964 | 1.977406 | 123.601 | 0.004999964 | 0.004999964 | 252.1531 | 1188.876 | 143.8205 | 2699.14
2.682696 | 391.9215 | 1518.682 | 1879.98 | 2382.123 | 4243.726 | 7195.347 |  |  | 7526.027 | 8597.674 | 7330.069 | 9161.054 | 0.008844717 | 0.04558915 | 0.07712991 | 0.1601793 | 2.405734 | 176.54 | 0.004999964 | 0.004999964 | 285.6615 | 1358.922 | 214.7805 | 3085.2
3.088844 | 514.3954 | 1579.918 | 1984.082 | 2516.844 | 4390.695 | 7458.666 | 6417.638 | 6772.812 | 7624.006 | 8695.653 | 7617.882 | 9259.033 | 0.01057048 | 0.04983871 | 0.08974739 | 0.1948758 | 2.979478 | 258.9858 | 56.92274 | 95.45013 | 329.443 | 1567.195 | 326.52 | 3558.048
3.55648 | 624.622 | 1622.784 | 2063.69 | 2645.442 | 4513.169 | 7691.367 | 6619.72 | 6987.142 | 7721.985 | 8781.385 | 7893.449 | 9350.888 | 0.01240978 | 0.05304696 | 0.1007717 | 0.2349844 | 3.560827 | 363.3759 | 76.38592 | 130.3902 | 379.9345 | 1775.458 | 487.6223 | 4066.959
4.094915 | 734.8485 | 1659.527 | 2131.051 | 2780.163 | 4635.643 | 7887.325 | 6815.678 | 7183.1 | 7807.717 | 8860.993 | 8162.891 | 9442.744 | 0.01456913 | 0.05596078 | 0.1111513 | 0.2858846 | 4.255606 | 483.2958 | 101.5945 | 173.4212 | 430.4237 | 1993.551 | 721.7502 | 4648.66
4.714866 | 851.1987 | 1696.269 | 2173.917 | 2921.008 | 4770.364 | 8064.912 | 7023.884 | 7397.429 | 7887.325 | 8946.724 | 8456.829 | 9534.599 | 0.01725733 | 0.05903464 | 0.1183064 | 0.3509239 | 5.177417 | 625.833 | 137.5524 | 236.903 | 483.2958 | 2258.473 | 1107.063 | 5313.562
5.428675 | 961.4252 | 1720.763 | 2198.412 | 3043.482 | 4886.714 | 8193.51 | 7213.718 | 7605.635 | 7973.057 | 9026.332 | 8726.271 | 9626.455 | 0.02026018 | 0.06117712 | 0.1226 | 0.4193953 | 6.132721 | 754.6396 | 181.3238 | 320.7515 | 547.5206 | 2535.898 | 1638.61 | 6073.565
6.250552 | 1077.775 | 1739.135 | 2216.783 | 3184.327 | 5015.312 | 8322.107 | 7409.677 | 7819.964 | 8064.912 | 9105.94 | 9020.209 | 9724.434 | 0.02399846 | 0.06283485 | 0.1259221 | 0.5148086 | 7.394935 | 909.9567 | 241.1636 | 438.1645 | 625.833 | 2847.401 | 2513.397 | 7004.42
7.196857 | 1188.002 | 1751.382 | 2229.03 | 3306.801 | 5131.662 | 8420.087 | 7575.017 | 8015.923 | 8156.768 | 9179.425 | 9289.651 |  | 0.02817428 | 0.06396489 | 0.1281867 | 0.6152567 | 8.759401 | 1049.42 | 306.7722 | 582.766 | 715.3464 | 3168.801 | 3720.185 | 0.004999964
8.286428 | 1298.228 | 1763.629 | 2235.154 | 3429.275 | 5241.888 | 8499.695 | 7734.233 | 8211.881 | 8236.376 | 9246.785 | 9565.218 |  | 0.03307672 | 0.06511525 | 0.1293343 | 0.7353041 | 10.28357 | 1178.328 | 386.7674 | 775.0883 | 803.2177 | 3495.19 | 5555.695 | 0.004999964
9.540955 | 1408.455 | 1769.753 | 2241.278 | 3557.872 | 5352.115 | 8524.189 | 7893.449 | 8420.087 | 8297.613 | 9314.146 |  |  | 0.0388322 | 0.06569817 | 0.1304921 | 0.8866416 | 12.07295 | 1221.092 | 487.6223 | 1049.42 | 878.0891 | 3855.197 | 0.004999964 | 0.004999964
10.98541 | 1518.682 | 1775.877 | 2259.649 | 3674.222 | 5468.465 | 8518.066 | 8040.417 | 8609.921 | 8371.097 | 9363.136 |  |  | 0.04558915 | 0.0662863 | 0.134028 | 1.050239 | 14.30058 | 1210.257 | 603.9157 | 1383.361 | 977.2034 | 4140.1 | 0.004999964 | 0.004999964
12.64855 | 1622.784 | 1782 | 2271.896 | 3790.573 | 5572.568 | 8450.705 | 8181.262 | 8799.756 | 8450.705 | 9399.878 |  |  | 0.05304696 | 0.0668797 | 0.1364384 | 1.244023 | 16.63997 | 1097.241 | 741.3077 | 1823.569 | 1097.241 | 4367.511 | 0.004999964 | 0.004999964
14.56348 | 1726.887 | 1782 | 2296.391 | 3913.047 | 5670.547 | 8303.736 | 8291.489 | 8989.59 | 8518.066 | 9418.249 |  |  | 0.06172478 | 0.0668797 | 0.1413901 | 1.486753 | 19.19027 | 885.9498 | 870.2982 | 2403.856 | 1210.257 | 4485.859 | 0.004999964 | 0.004999964
16.76833 | 1830.99 | 1788.124 | 2327.009 | 4023.273 | 5768.526 | 8120.025 | 8438.458 | 9161.054 | 8585.426 | 9418.249 |  |  | 0.07182218 | 0.06747841 | 0.147833 | 1.745454 | 22.13143 | 678.0992 | 1077.856 | 3085.2 | 1334.915 | 4485.859 | 0.004999964 | 0.004999964
19.30698 | 1941.217 | 1782 | 2363.752 | 4139.623 | 5860.382 | 7875.078 | 8560.932 | 9338.641 | 8622.168 | 9338.641 |  |  | 0.08431952 | 0.0668797 | 0.1559534 | 2.067514 | 25.29691 | 474.7577 | 1288.165 | 3995.11 | 1408.24 | 3995.11 | 0.004999964 | 0.004999964
22.22996 | 2039.196 | 1794.248 | 2406.617 | 4243.726 | 5946.113 | 7605.635 | 8658.911 | 9491.733 | 8658.911 | 9369.259 |  |  | 0.09724261 | 0.06808248 | 0.1659925 | 2.405734 | 28.6586 | 320.7515 | 1485.593 | 4992.2 | 1485.593 | 4177.163 | 0.004999964 | 0.004999964
25.59548 |  | 1806.495 | 2461.731 | 4347.829 | 6019.598 | 7354.563 | 8750.766 | 9620.331 | 8652.787 | 9308.022 |  |  | 0.004999964 | 0.0693069 | 0.1798553 | 2.799281 | 31.89344 | 222.5753 | 1698.079 | 6019.676 | 1472.412 | 3820.992 | 0.004999964 | 0.004999964
29.47052 |  | 1837.114 | 2516.844 | 4458.055 | 6093.082 | 7115.739 | 8836.498 | 9687.692 | 8640.54 | 9210.043 |  |  | 0.004999964 | 0.07246513 | 0.1948758 | 3.286367 | 35.49341 | 157.2267 | 1923.735 | 6639.708 | 1446.4 | 3313.2 | 0.004999964 | 0.004999964
33.93222 |  | 1867.732 | 2578.081 | 4556.035 | 6160.443 | 6950.4 | 8903.858 | 9706.063 | 8609.921 | 9056.951 |  |  | 0.004999964 | 0.07576729 | 0.213041 | 3.790047 | 39.14926 | 123.601 | 2121.881 | 6819.626 | 1383.361 | 2651.456 | 0.004999964 | 0.004999964
39.0694 |  | 1910.598 | 2645.442 | 4660.137 | 6215.556 | 6742.194 | 8977.343 | 9687.692 | 8554.808 | 8824.25 |  |  | 0.004999964 | 0.08064463 | 0.2349844 | 4.410051 | 42.41879 | 91.29014 | 2361.389 | 6639.708 | 1276.735 | 1889.749 | 0.004999964 | 0.004999964
44.98433 |  | 1965.711 | 2718.926 | 4751.993 | 6264.546 | 6558.483 | 9032.456 | 9632.578 | 8475.2 | 8616.045 |  |  | 0.004999964 | 0.08737964 | 0.2615083 | 5.040824 | 45.55358 | 69.87277 | 2558.599 | 6127.936 | 1137.062 | 1395.745 | 0.004999964 | 0.004999964
51.79475 |  | 2045.319 | 2798.534 | 4843.848 | 6338.03 | 6350.277 | 9081.446 | 9503.981 | 8377.221 | 8340.478 |  |  | 0.004999964 | 0.09811313 | 0.2936313 | 5.761817 | 50.69544 | 51.60716 | 2747.682 | 5081.981 | 985.9514 | 934.6141 | 0.004999964 | 0.004999964
59.63623 |  |  | 2884.266 | 4929.58 | 6368.648 | 6227.803 | 9124.312 | 9301.899 | 8273.118 | 8138.397 |  |  | 0.004999964 | 0.004999964 | 0.3326517 | 6.527501 | 53.00557 | 43.18166 | 2924.558 | 3787.089 | 847.3376 | 696.4738 | 0.004999964 | 0.004999964
68.66488 |  |  | 2969.997 | 4996.941 | 6411.514 | 6080.835 | 9154.93 | 9099.817 | 8169.015 | 7960.809 |  |  | 0.004999964 | 0.004999964 | 0.3768575 | 7.199838 | 56.41768 | 34.86636 | 3057.827 | 2822.137 | 728.2114 | 537.8478 | 0.004999964 | 0.004999964
79.06043 |  |  | 3067.977 | 5064.301 | 6460.504 | 5946.113 | 9191.672 | 8799.756 | 8058.788 | 7795.47 |  |  | 0.004999964 | 0.004999964 | 0.434616 | 7.941428 | 60.58701 | 28.6586 | 3225.789 | 1823.569 | 620.2802 | 422.8196 | 0.004999964 | 0.004999964
91.02982 |  |  | 3159.832 | 5125.538 | 6503.37 | 5817.516 | 9191.672 | 8505.818 | 7966.933 | 7660.748 |  |  | 0.004999964 | 0.004999964 | 0.4967795 | 8.681682 | 64.48715 | 23.76697 | 3225.789 | 1188.876 | 542.6627 | 347.5389 | 0.004999964 | 0.004999964
104.8113 |  |  | 3251.687 | 5186.775 | 6540.112 | 5695.042 | 9179.425 | 8126.149 | 7899.572 | 7587.264 |  |  | 0.004999964 | 0.004999964 | 0.5678343 | 9.490939 | 68.02936 | 19.88672 | 3168.801 | 684.1696 | 491.9876 | 312.2893 | 0.004999964 | 0.004999964
120.6793 |  |  | 3343.543 | 5241.888 | 6589.102 | 5597.063 | 9136.559 |  | 7844.459 | 7532.151 |  |  | 0.004999964 | 0.004999964 | 0.6490521 | 10.28357 | 73.0568 | 17.24387 | 2977.154 | 0.004999964 | 454.0664 | 288.2188 | 0.004999964 | 0.004999964
138.9495 |  |  | 3417.027 | 5297.002 | 6625.844 | 5505.207 | 9044.703 |  | 7826.088 | 7501.532 |  |  | 0.004999964 | 0.004999964 | 0.7223138 | 11.1424 | 77.06973 | 15.08609 | 2604.614 | 0.004999964 | 442.087 | 275.6574 | 0.004999964 | 0.004999964
159.9859 |  |  | 3484.388 | 5345.991 | 6662.586 | 5425.599 | 8909.982 |  | 7819.964 | 7477.037 |  |  | 0.004999964 | 0.004999964 | 0.7967127 | 11.96583 | 81.30308 | 13.43569 | 2140.877 | 0.004999964 | 438.1645 | 266.0036 | 0.004999964 | 0.004999964
184.207 |  |  | 3551.748 | 5394.981 | 6705.452 | 5345.991 | 8658.911 |  | 7813.841 | 7458.666 |  |  | 0.004999964 | 0.004999964 | 0.8787748 | 12.85012 | 86.53678 | 11.96583 | 1485.593 | 0.004999964 | 434.2769 | 258.9858 | 0.004999964 | 0.004999964
212.0951 |  |  | 3606.862 | 5443.97 | 6736.07 | 5272.507 | 8548.684 |  | 7807.717 | 7446.419 |  |  | 0.004999964 | 0.004999964 | 0.9521653 | 13.79976 | 90.48016 | 10.75218 | 1265.407 | 0.004999964 | 430.4237 | 254.4104 | 0.004999964 | 0.004999964
244.2053 |  |  | 3661.975 | 5492.96 | 6772.812 |  | 8456.829 |  | 7807.717 | 7446.419 |  |  | 0.004999964 | 0.004999964 | 1.031685 | 14.81957 | 95.45013 | 0.004999964 | 1107.063 | 0.004999964 | 430.4237 | 254.4104 | 0.004999964 | 0.004999964
281.1769 |  |  | 3698.717 | 5541.95 | 6809.555 |  | 8401.715 |  | 7807.717 | 7446.419 |  |  | 0.004999964 | 0.004999964 | 1.088354 | 15.91475 | 100.6931 | 0.004999964 | 1021.733 | 0.004999964 | 430.4237 | 254.4104 | 0.004999964 | 0.004999964
323.7458 |  |  | 3729.336 | 5578.692 | 6840.173 |  | 8364.973 |  | 7807.717 | 7446.419 |  |  | 0.004999964 | 0.004999964 | 1.137949 | 16.78893 | 105.2816 | 0.004999964 | 968.533 | 0.004999964 | 430.4237 | 254.4104 | 0.004999964 | 0.004999964
372.7594 | [6 empty] | 8334.355 |  | 7819.964 | 7452.543 |  |  | 0.004999964 | 0.004999964 | 0.004999964 | 0.004999964 | 0.004999964 | 0.004999964 | 926.3216 | 0.004999964 | 438.1645 | 256.6879 | 0.004999964 | 0.004999964
429.1934 | [8 empty] | 7832.212 | 7458.666 |  |  | 0.004999964 | 0.004999964 | 0.004999964 | 0.004999964 | 0.004999964 | 0.004999964 | 0.004999964 | 0.004999964 | 446.0446 | 258.9858 | 0.004999964 | 0.004999964
494.1713
568.9866
655.1286
754.312
868.5114
1000