## Sheet1
No. | 4.3-31
Title | 鉄基合金，ニッケル基超合金，チタン合金の比熱
Xlabel | 温度[K]
Ylabel | 比熱[J/(kg・K)]
| Inco LEA | 310S | 304 | 316, 316N | 304L | Kromarc58 | Inconel706 | Inconel X-750 | Inconel X-750(外挿) | Invar36 | Invar36(外挿) | Ti | Ti-6Al-4V
1
1.094761
1.198502
1.312073
1.436407
1.572523
1.721537
1.884672
2.063265
2.258783
2.472828 | 7.344781
2.707156 | 7.871799
2.963689 | 8.543602
3.244532 | 9.156641
3.551987 | 10.0009 | [8 empty] | 0.9128256
3.888578 | 10.78624 |  |  |  | 1.671231 |  |  |  |  | 0.9783246 |  | 0.3069537
4.257064 | 11.78076 | 2.363265 | 2.191197 | 2.031656 | 1.825322 | 1.692421 |  | 1.189314 |  | 1.05515 |  | 0.3438108 | 0.2955679
4.660468 | 12.78616 | 2.548846 | 2.333676 | 2.191197 | 1.96866 | 1.825322 | 1.746578 | 1.258693 |  | 1.152437 |  | 0.380272 | 0.3525845
5.1021 | 14.05332 | 2.766372 | 2.501127 | 2.408353 | 2.136671 | 2.018898 | 1.871902 | 1.366114 |  | 1.227372 |  | 0.4286244 | 0.4205998
5.58558 | 15.34907 | 2.983607 | 2.697533 | 2.630408 | 2.348424 | 2.177436 | 1.99362 | 1.492073 |  | 1.392178 |  | 0.4923424 | 0.4954538
6.114877 | 16.76428 | 3.217901 | 2.909363 | 2.836967 | 2.532839 | 2.3782 | 2.150174 | 1.609241 |  | 1.510991 |  | 0.5549448 | 0.5947644
6.69433 | 18.54214 | 3.492527 | 3.157657 | 3.040531 | 2.801447 | 2.613889 | 2.333676 | 1.746578 |  | 1.746578 |  | 0.6255072 | 0.7139812
7.328692 | 20.37974 | 3.814545 | 3.448799 | 3.470594 | 3.098541 | 2.836967 | 2.532839 | 1.919671 |  | 1.919671 |  | 0.7184932 | 0.8517118
8.023167 | 22.82681 | 4.166253 | 3.814545 | 3.79059 | 3.427141 | 3.137827 | 2.783854 | 2.044495 |  | 2.191197 |  | 0.8463631 | 1.035396
8.783452 | 25.2476 | 4.521814 | 4.192582 | 4.11409 | 3.74313 | 3.492527 | 3.059746 | 2.304458 |  | 2.48542 |  | 0.9845072 | 1.235129
9.615782 | 28.10158 | 5.001352 | 4.666511 | 4.579146 | 4.166253 | 3.887322 | 3.384232 | 2.564953 |  | 2.872937 |  | 1.152437 | 1.501502
10.52699 | 31.67476 | 5.462487 | 5.128982 | 5.001352 | 4.666511 | 4.166253 | 3.74313 | 2.854895 |  | 3.300019 |  | 1.383435 | 1.825322
11.52453 | 36.15495 | 6.041784 | 5.708761 | 5.497007 | 5.259868 | 4.876899 | 4.192582 | 3.197693 |  | 3.838651 |  | 1.61941 | 2.218979
12.61661 | 41.26883 | 6.682516 | 6.314176 | 6.079965 | 5.89144 | 5.326558 | 4.637206 | 3.581652 |  | 4.354087 |  | 1.956297 | 2.647031
13.81218 | 47.40373 | 7.484911 | 6.939937 | 6.767244 | 6.516228 | 6.003842 | 5.259868 | 4.011715 |  | 5.064765 |  | 2.408353 | 3.279295
15.12104 | 55.48948 | 8.278686 | 7.871799 | 7.579813 | 7.298656 |  | 5.89144 | 4.55039 |  | 6.157054 |  | 2.927749 | 4.011715
16.55392 | 65.36491 | 9.041997 | 8.928788 | 8.543602 | 8.175034 |  | 6.682516 | 4.785595 |  | 7.298656 |  | 3.604287 | 4.785595
18.12259 |  | 10.19171 |  | 9.813668 | 9.272739 |  | 7.675918 | 5.781143 |  | 9.272739 |  | 4.608084 | 5.781143
19.83991 |  | 11.4876 |  | 11.27254 |  |  | 8.928788 | 6.767244 |  | 11.0615 |  | 6.118388 | 7.627714
21.71996 |  | 12.94828 |  | 13.53205 |  |  | 10.45179 | 7.675918 |  | 13.27871 |  | 8.436634 | 9.449652
23.77817 |  | 14.41195 |  | 16.34712 |  |  | 12.15774 |  | 9.214507 | 15.06171 | 15.94034 | 11.4876 | 12.38969
26.03142 |  |  |  | 21.29855 |  |  |  |  | 11.0615 |  | 20.50853 | 15.54368 | 16.55439
28.49819 |  |  |  | 26.55262 |  |  |  |  | 14.32145 |  | 26.72043 | 20.89981 | 20.12458
31.19871 |  |  |  | 33.73437 |  |  |  |  | 19.25641 |  | 33.10281 | 28.63773 | 26.88929
34.15514 |  |  |  | 43.95228 |  |  |  |  | 34.59524 |  | 42.85857 | 36.61336 | 38.26406
37.39172 |  |  |  | 52.4309 |  |  |  |  | 45.93385 |  | 54.10868 | 48.30814 | 45.35875
40.935 |  |  |  | 64.14117 |  |  |  |  | 60.98872 |  | 65.77799 | 63.3381 | 59.47108
44.81405 |  |  |  | 78.4669 |  |  |  |  | 70.49783 |  | 81.48957 | 82.00455 | 80.46929
49.06068 |  |  |  | 97.82364 |  |  |  |  | 83.5691 |  | 94.79037 | 99.06396 | 97.82364
53.70973 |  |  |  | 118.9207 |  |  |  |  | 97.82364 |  | 108.8816 | 116.6943 | 110.9589
58.79932 |  |  |  | 138.3311 |  |  |  |  | 115.9615 |  | 124.2822 | 140.9702 | 131.5323
64.37122 |  |  |  | 161.9265 |  |  |  |  | 132.3635 |  | 146.4007 | 162.9498 | 153.0011
70.47111 |  |  |  | 182.5158 |  |  |  |  | 150.1366 |  | 166.0586 | 187.1734 | 177.974
77.14903 |  |  |  | 210.9729 |  |  |  |  | 175.7457 |  | 188.3562 | 214.998 | 201.8716
84.45976 |  |  |  | 233.3466 |  |  |  |  | 194.3836 | 203.1473 |  | 237.7985 | 223.2801
92.46327 |  |  |  | 258.093 |  |  |  |  | 214.998 | 231.8812 |  | 259.724 | 246.9589
101.2252 |  |  |  | 283.6711 |  |  |  | 230.425 |  | 245.4081 |  | 289.0832 | 268.0352
110.8174 |  |  |  | 304.0257 |  |  |  | 253.2611 |  | 269.729 |  | 323.7945 | 283.6711
121.3186 |  |  |  | 325.8408 |  |  |  | 269.729 |  | 300.2192 |  | 353.649 | 300.2192
132.8149 |  |  |  | 358.133 |  |  |  | 294.5986 |  | 327.9 |  | 376.6446 | 327.9
145.4006 |  |  |  | 381.4201 |  |  |  | 313.7544 |  | 349.2212 |  | 401.1354 | 349.2212
159.1789 |  |  |  | 398.6163 |  |  |  | 332.0574 |  | 371.9288 |  | 424.5357 | 371.9288
174.2629 |  |  |  | 419.2204 |  |  |  | 351.4281 |  | 396.113 |  | 446.4796 | 396.113
190.7763 |  |  |  | 438.1208 |  |  |  | 369.5932 |  | 411.3719 |  | 472.5252 | 411.3719
208.8544 |  |  |  | 457.8733 |  |  |  | 388.6971 |  | 440.8896 |  | 487.6459 | 440.8896
228.6457 |  |  |  | 466.609 |  |  |  | 406.2214 |  | 454.9979 |  | 500.0901 | 454.9979
250.3125 |  |  |  | 478.5164 |  |  |  | 421.8697 |  | 475.5114 |  | 522.6365 | 475.5114
274.0324 |  |  |  | 490.7276 |  |  |  | 438.1208 |  | 490.7276 |  | 535.9737 | 490.7276
300 | [7 empty] | 449.3012 |  | 500.0901 |  | 549.6512 | 500.0901