## Sheet1
No. | 4.3-32
Title | エポキシエレジンの比熱
Xlabel | 温度[K]
Ylabel | 比熱[J/(kg・K)]
| 実線 | 破線
1
1.151395
1.325711
1.526418 | 0.1081181
1.757511 | 0.1252935
2.02359 | 0.1583519
2.329952 | 0.2422037 | 0.1062589
2.682696 | 0.3902448 | 0.151632
3.088844 | 0.6179601 | 0.2319254
3.55648 | 0.9956731 | 0.3672584
4.094915 | 1.604254 | 0.5765389
4.714866 | 2.584814 | 0.9050769
5.428675 | 4.057759 | 1.396399
6.250552 | 6.594913 | 2.19213
7.196857 | 9.575636 | 3.441305
8.286428 | 12.97162 | 5.449373
9.540955 | 16.68101 | 8.334968
10.98541 | 21.82645
12.64855 | 29.31186
14.56348 | 39.36439
16.76833 | 51.50678
19.30698 | 69.1711
22.22996 | 88.95135
25.59548 | 119.4573
29.47052 | 152.291
33.93222 | 179.5714
39.0694 | 206.3008
44.98433 | 234.9623
51.79475 | 269.9366
59.63623 | 310.1169
68.66488 | 356.2781
79.06043 | 405.7759
91.02982 | 466.176
104.8113 | 535.5667
120.6793 | 609.9732
138.9495 | 694.717
159.9859 | 798.1262
184.207 | 916.928
212.0951
244.2053
281.1769
323.7458
372.7594
429.1934
494.1713
568.9866
655.1286
754.312
868.5114
1000