## Sheet1
No. | 4.3-36
Title | 鉄基合金，ニッケル基超合金，チタン合金の熱膨張
Xlabel | 温度[K]
Ylabel | 熱膨張[%]
| Invar36 | Inco LEA | Ti | Ti-5Al-2.5Sn | Ti-6Al-4V ELI | 9Ni鋼 (2度焼きならし， 焼き戻し) | Inconel X-750 | Inconel 706 | A286(時効材) | 304, 316 | 304L, 347 | 310
0 | [10 empty] | -0.2701961
6.122449 |  | -0.07960784 | -0.1307843 | -0.1501961 | -0.1501961 |  |  |  |  | -0.2607843 | -0.2713725
12.2449 |  | -0.07960784 | -0.1307843 | -0.1496078 | -0.1501961 |  | -0.2190196 | -0.2237255 |  | -0.2607843 | -0.2707843 | -0.2807843
18.36735 |  | -0.07960784 | -0.1301961 | -0.1496078 | -0.1501961 |  | -0.2178431 | -0.2231373 |  | -0.2601961 | -0.2701961 | -0.2796078
24.4898 | -0.02607843 | -0.07901961 | -0.1296078 | -0.1490196 | -0.1513725 |  | -0.2154902 | -0.2219608 | -0.2560784 | -0.2601961 | -0.2690196 | -0.2784314
30.61224 | -0.02607843 | -0.07901961 | -0.1290196 | -0.1478431 | -0.1513725 |  | -0.2137255 | -0.2213725 | -0.2554902 | -0.2596078 | -0.2678431 | -0.2766667
36.73469 | -0.02607843 | -0.07843137 | -0.1284314 | -0.1460784 | -0.1519608 |  | -0.2113725 | -0.2196078 | -0.254902 | -0.2596078 | -0.2672549 | -0.2743137
42.85714 | -0.02666667 | -0.07784314 | -0.1278431 | -0.1437255 | -0.1513725 |  | -0.2090196 | -0.2178431 | -0.2537255 | -0.2590196 | -0.264902 | -0.2713725
48.97959 | -0.02666667 | -0.07666667 | -0.1266667 | -0.1419608 | -0.1507843 |  | -0.2066667 | -0.2160784 | -0.2513725 | -0.2578431 | -0.2643137 | -0.2678431
55.10204 | -0.02666667 | -0.07607843 | -0.1260784 | -0.1401961 | -0.1501961 |  | -0.2037255 | -0.2131373 | -0.2496078 | -0.2584314 | -0.2619608 | -0.2654902
61.22449 | -0.02666667 | -0.07490196 | -0.124902 | -0.1378431 | -0.1490196 |  | -0.2007843 | -0.2107843 | -0.2466667 | -0.2566667 | -0.2596078 | -0.2613725
67.34694 | -0.02666667 | -0.07372549 | -0.1237255 | -0.1360784 | -0.1478431 |  | -0.1960784 | -0.2072549 | -0.2443137 | -0.254902 | -0.2560784 | -0.2560784
73.46939 | -0.02607843 | -0.07313725 | -0.1219608 | -0.1343137 | -0.1460784 |  | -0.1943137 | -0.2054902 | -0.2401961 | -0.2507843 | -0.2519608 | -0.2531373
79.59184 | -0.02490196 | -0.07137255 | -0.1201961 | -0.1319608 | -0.1443137 | -0.1666667 | -0.1907843 | -0.2007843 | -0.2360784 | -0.2460784 | -0.2478431 | -0.2472549
85.71429 | -0.02431373 | -0.07019608 | -0.1184314 | -0.1296078 | -0.1413725 | -0.162549 | -0.1866667 | -0.1966667 | -0.232549 | -0.2407843 | -0.242549 | -0.242549
91.83673 | -0.02313725 | -0.06843137 | -0.1160784 | -0.1272549 | -0.1396078 | -0.1584314 | -0.1831373 | -0.192549 | -0.2278431 | -0.2360784 | -0.2354902 | -0.2372549
97.95918 | -0.02196078 | -0.06607843 | -0.114902 | -0.1243137 | -0.1366667 | -0.154902 | -0.1784314 | -0.1884314 | -0.2231373 | -0.2313725 | -0.2296078 | -0.2319608
104.0816 | -0.02137255 | -0.06431373 | -0.1113725 | -0.122549 | -0.1337255 | -0.1507843 | -0.1743137 | -0.1843137 | -0.2178431 | -0.2260784 | -0.2237255 | -0.2260784
110.2041 | -0.02019608 | -0.06196078 | -0.1084314 | -0.1184314 | -0.1301961 | -0.1466667 | -0.1696078 | -0.1796078 | -0.2131373 | -0.2178431 | -0.2190196 | -0.2207843
116.3265 | -0.01960784 | -0.05960784 | -0.1054902 | -0.114902 | -0.1266667 | -0.1431373 | -0.1643137 | -0.174902 | -0.2072549 | -0.2084314 | -0.2113725 | -0.2137255
122.449 | -0.01843137 | -0.0572549 | -0.102549 | -0.1101961 | -0.122549 | -0.1384314 | -0.1596078 | -0.1696078 | -0.2001961 | -0.2013725 | -0.2054902 | -0.2078431
128.5714 | -0.0172549 | -0.05490196 | -0.09960784 | -0.1060784 | -0.1184314 | -0.1343137 | -0.1543137 | -0.164902 | -0.1943137 | -0.1943137 | -0.2007843 | -0.2007843
134.6939 | -0.01666667 | -0.05254902 | -0.09607843 | -0.1031373 | -0.1143137 | -0.1296078 | -0.1484314 | -0.1596078 | -0.1872549 | -0.1872549 | -0.192549 | -0.192549
140.8163 | -0.0154902 | -0.05019608 | -0.09313725 | -0.09843137 | -0.1096078 | -0.124902 | -0.1431373 | -0.1543137 | -0.1796078 | -0.1796078 | -0.1854902 | -0.1854902
146.9388 | -0.01490196 | -0.04784314 | -0.08901961 | -0.09431373 | -0.1054902 | -0.1201961 | -0.1372549 | -0.1484314 | -0.1719608 | -0.1719608 | -0.1778431 | -0.1778431
153.0612 | -0.01372549 | -0.0454902 | -0.0854902 | -0.09019608 | -0.09960784 | -0.114902 | -0.1313725 | -0.142549 | -0.164902 | -0.164902 | -0.1707843 | -0.1707843
159.1837 | -0.01313725 | -0.04254902 | -0.08196078 | -0.0854902 | -0.0954902 | -0.1096078 | -0.1254902 | -0.1366667 | -0.1560784 | -0.1560784 | -0.1631373 | -0.1631373
165.3061 | -0.01196078 | -0.04019608 | -0.07960784 | -0.08137255 | -0.09078431 | -0.1031373 | -0.1190196 | -0.1301961 | -0.1478431 | -0.1478431 | -0.1554902 | -0.1554902
171.4286 | -0.01078431 | -0.03784314 | -0.0754902 | -0.07666667 | -0.0854902 | -0.09901961 | -0.1119608 | -0.1231373 | -0.1396078 | -0.1396078 | -0.1490196 | -0.1490196
177.551 | -0.01019608 | -0.0354902 | -0.07078431 | -0.07137255 | -0.08078431 | -0.09313725 | -0.1054902 | -0.1160784 | -0.1313725 | -0.1313725 | -0.1384314 | -0.1384314
183.6735 | -0.009019608 | -0.03313725 | -0.06666667 | -0.06607843 | -0.0754902 | -0.0872549 | -0.09784314 | -0.1090196 | -0.1231373 | -0.1231373 | -0.1307843 | -0.1307843
189.7959 | -0.008431373 | -0.03078431 | -0.06196078 | -0.06137255 | -0.07019608 | -0.08137255 | -0.09254902 | -0.1019608 | -0.114902 | -0.114902 | -0.1219608 | -0.1219608
195.9184 | -0.007254902 | -0.02843137 | -0.05784314 | -0.05607843 | -0.06490196 | -0.0754902 | -0.08490196 | -0.09431373 | -0.1066667 | -0.1066667 | -0.1137255 | -0.1137255
202.0408 | -0.006666667 | -0.0254902 | -0.05313725 | -0.05137255 | -0.05960784 | -0.06960784 | -0.07784314 | -0.08901961 | -0.09843137 | -0.09843137 | -0.104902 | -0.104902
208.1633 | -0.006078431 | -0.02313725 | -0.04843137 | -0.04666667 | -0.05431373 | -0.06313725 | -0.07078431 | -0.07960784 | -0.08960784 | -0.08960784 | -0.09843137 | -0.09784314
214.2857 | -0.004901961 | -0.02078431 | -0.04372549 | -0.04254902 | -0.04960784 | -0.05666667 | -0.06372549 | -0.07137255 | -0.0872549 | -0.08196078 | -0.08960784 | -0.09019608
220.4082 | -0.004313725 | -0.01843137 | -0.03843137 | -0.03901961 | -0.04372549 | -0.05019608 | -0.05666667 | -0.06372549 | -0.07784314 | -0.07313725 | -0.07784314 | -0.08078431
226.5306 | -0.00372549 | -0.01607843 | -0.03372549 | -0.03431373 | -0.03843137 | -0.04431373 | -0.04960784 | -0.0554902 | -0.06901961 | -0.06431373 | -0.06901961 | -0.07196078
232.6531 | -0.00254902 | -0.01372549 | -0.02960784 | -0.02960784 | -0.03254902 | -0.03666667 | -0.04313725 | -0.0472549 | -0.05784314 | -0.05784314 | -0.05784314 | -0.06313725
238.7755 | -0.001960784 | -0.01137255 | -0.02431373 | -0.02431373 | -0.0272549 | -0.03078431 | -0.03490196 | -0.0372549 | -0.04901961 | -0.04901961 | -0.04901961 | -0.05196078
244.898 | -0.001372549 | -0.008431373 | -0.01960784 | -0.01960784 | -0.01960784 | -0.02431373 | -0.02784314 | -0.02960784 | -0.03960784 | -0.03960784 | -0.03960784 | -0.03960784
251.0204 | 0.0003921569 | -0.006078431 | -0.0154902 | -0.01490196 | -0.0154902 | -0.01666667 | -0.02137255 | -0.02254902 | -0.03078431 | -0.03078431 | -0.03078431 | -0.03078431
257.1429 | 0.0009803922 | -0.00372549 | -0.01078431 | -0.009607843 | -0.01196078 | -0.01137255 | -0.01372549 | -0.01490196 | -0.02137255 | -0.02137255 | -0.02137255 | -0.02137255
263.2653 | 0.002156863 | -0.0007843137 | -0.00372549 | -0.003137255 | -0.004901961 | -0.004901961 | -0.006078431 | -0.006666667 | -0.01254902 | -0.01254902 | -0.01254902 | -0.01254902
269.3878 | 0.002745098 | 0.002745098 | 0.003333333 | 0.002745098 | 0.0009803922 | 0.001568627 | 0.001568627 | 0.002156863 | -0.004313725 | -0.004313725 | -0.004313725 | -0.004313725
275.5102 | 0.003333333 | 0.005098039 | 0.008627451 | 0.008627451 | 0.00745098 | 0.009803922 | 0.009803922 | 0.01098039 | 0.006862745 | 0.005098039 | 0.005686275 | 0.006862745
281.6327 | 0.003921569 | 0.008039216 | 0.01392157 | 0.01392157 | 0.01627451 | 0.01803922 | 0.01803922 | 0.01980392 | 0.01803922 | 0.01333333 | 0.01568627 | 0.01745098
287.7551 | 0.004509804 | 0.01098039 | 0.01921569 | 0.01980392 | 0.0245098 | 0.02627451 | 0.02627451 | 0.02862745 | 0.02803922 | 0.02215686 | 0.02568627 | 0.0245098
293.8776 | 0.005098039 | 0.01333333 | 0.0245098 | 0.02568627 | 0.03333333 | 0.0345098 | 0.0345098 | 0.03686275 | 0.03862745 | 0.03098039 | 0.03568627 | 0.03568627
300 | 0.005686275 |  | 0.02980392 | 0.03156863 | 0.04156863