## Sheet1
No. | 4.3-5
Title | 非鉄金属の引張り強さ
Xlabel | 温度 [K]
Ylabel | 引張り強さ [MPa]
| Ti-6Al-V EL1 | Inconel718 | Cu-2Be | Ti-5AL-2.5Sn EL1 | Ti | Cu-30Zn | 2219-T87 | 5083-O | Cu-10Ni | 6061-T6 | OFHC-Cu | 1100-O
0
6.122449 | 1814.788 | [6 empty] | 571.4286 | 565.6856
12.2449 | 1796.123 | [6 empty] | 584.3503 | 568.5571
18.36735 | 1777.459 |  |  | 1478.823 |  |  | 707.8248 | 591.5291 | 565.6856 | 498.2053 |  | 331.6583
24.4898 | 1757.358 | 1757.358 |  | 1457.286 | 1315.147 |  | 694.9031 | 590.0933 | 561.3783 | 491.0266 | 443.6468 | 311.5578
30.61224 | 1737.258 | 1753.051 |  | 1432.879 | 1279.253 |  | 676.2383 | 577.1716 | 554.1996 | 482.4121 | 436.4681 | 290.0215
36.73469 | 1715.721 | 1745.872 |  | 1411.342 | 1240.488 |  | 667.6238 | 552.7638 | 548.4566 | 473.7976 | 430.7251 | 272.7925
42.85714 | 1692.749 | 1738.693 |  | 1386.935 | 1208.902 |  | 651.8306 | 529.7918 | 538.4063 | 466.6188 | 423.5463 | 254.1278
48.97959 | 1672.649 | 1732.95 |  | 1363.963 | 1175.879 |  | 643.2161 | 506.8198 | 528.3561 | 459.4401 | 416.3676 | 241.206
55.10204 | 1651.113 | 1725.772 |  | 1343.862 | 1148.6 |  | 634.6016 | 480.9763 | 521.1773 | 449.3898 | 412.0603 | 226.8485
61.22449 | 1626.705 | 1718.593 |  | 1320.89 | 1119.885 |  | 625.9871 | 466.6188 | 513.9986 | 440.7753 | 406.3173 | 212.491
67.34694 | 1603.733 | 1711.414 |  | 1297.918 | 1095.477 |  | 617.3726 | 452.2613 | 506.8198 | 436.4681 | 400.5743 | 203.8765
73.46939 | 1579.325 | 1701.364 |  | 1274.946 | 1071.07 | 829.8636 | 610.1938 | 436.4681 | 498.2053 | 430.7251 | 394.8313 | 195.262
79.59184 | 1553.482 | 1695.621 | 1438.622 | 1254.846 | 1045.226 | 819.8134 | 604.4508 | 427.8536 | 491.0266 | 426.4178 | 389.0883 | 188.0833
85.71429 | 1524.767 | 1685.571 | 1460.158 | 1231.874 | 1025.126 | 811.1989 | 598.7078 | 420.6748 | 483.8478 | 420.6748 | 383.3453 | 179.4688
91.83673 | 1497.487 | 1676.956 | 1463.029 | 1210.337 | 1003.589 | 802.5844 | 591.5291 | 413.4961 | 478.1048 | 413.4961 | 377.6023 | 172.29
97.95918 | 1468.772 | 1666.906 | 1451.543 | 1188.801 | 984.9246 | 795.4056 | 587.2218 | 407.7531 | 469.4903 | 407.7531 | 371.8593 | 166.547
104.0816 | 1437.186 | 1655.42 | 1437.186 | 1167.265 | 967.6956 | 786.7911 | 581.4788 | 402.0101 | 462.3116 | 402.0101 | 367.552 | 160.804
110.2041 | 1414.214 | 1646.805 | 1409.907 | 1148.6 | 951.9024 | 779.6123 | 577.1716 | 396.267 | 455.1328 | 396.267 | 361.809 | 155.061
116.3265 | 1389.806 | 1636.755 | 1391.242 | 1127.064 | 933.2376 | 772.4336 | 571.4286 | 391.9598 | 449.3898 | 391.9598 | 356.066 | 152.1895
122.449 | 1366.834 | 1625.269 | 1381.192 | 1108.399 | 917.4444 | 765.2548 | 567.1213 | 386.2168 | 442.2111 | 386.2168 | 351.7588 | 146.4465
128.5714 | 1345.298 | 1612.347 | 1369.706 | 1088.299 | 901.6511 | 759.5118 | 564.2498 | 381.9095 | 435.0323 | 381.9095 | 344.58 | 140.7035
134.6939 | 1326.633 | 1600.861 | 1359.655 | 1068.198 | 884.4221 | 753.7688 | 559.9426 | 377.6023 | 429.2893 | 377.6023 | 340.2728 | 139.2678
140.8163 | 1309.404 | 1587.94 | 1346.734 | 1049.533 | 870.0646 | 748.0258 | 557.0711 | 373.295 | 423.5463 | 373.295 | 335.9655 | 134.9605
146.9388 | 1293.611 | 1576.454 | 1335.248 | 1032.304 | 858.5786 | 742.2828 | 552.7638 | 371.8593 | 416.3676 | 371.8593 | 330.2225 | 130.6533
153.0612 | 1277.818 | 1564.968 | 1322.326 | 1013.64 | 842.7854 | 737.9756 | 549.8923 | 368.9878 | 410.6246 | 368.9878 | 325.9153 | 127.7818
159.1837 | 1262.024 | 1552.046 | 1312.276 | 994.9749 | 829.8636 | 733.6683 | 547.0208 | 364.6805 | 404.8816 | 364.6805 | 320.1723 | 126.346
165.3061 | 1247.667 | 1540.56 | 1302.225 | 979.1816 | 816.9419 | 727.9253 | 542.7136 | 363.2448 | 400.5743 | 363.2448 | 315.865 | 123.4745
171.4286 | 1231.874 | 1526.202 | 1287.868 | 960.5169 | 804.0201 | 723.6181 | 539.8421 | 358.9375 | 394.8313 | 358.9375 | 311.5578 | 120.603
177.551 | 1218.952 | 1513.281 | 1277.818 | 946.1594 | 791.0983 | 719.3108 | 535.5348 | 356.066 | 391.9598 | 356.066 | 307.2505 | 117.7315
183.6735 | 1206.03 | 1501.795 | 1266.332 | 936.1091 | 779.6123 | 716.4393 | 532.6633 | 354.6303 | 387.6525 | 354.6303 | 301.5075 | 116.2958
189.7959 | 1193.108 | 1488.873 | 1259.153 | 924.6231 | 769.5621 | 712.1321 | 529.7918 | 353.1945 | 383.3453 | 353.1945 | 297.2003 | 113.4243
195.9184 | 1180.187 | 1475.951 | 1262.024 | 914.5729 | 756.6403 | 707.8248 | 525.4846 | 351.7588 | 379.038 | 351.7588 | 292.893 | 111.9885
202.0408 | 1167.265 | 1464.465 | 1283.561 | 907.3941 | 742.2828 | 703.5176 | 522.6131 | 356.066 | 376.1665 | 350.323 | 288.5858 | 110.5528
208.1633 | 1155.779 | 1454.415 | 1299.354 | 898.7796 | 730.7968 | 700.6461 | 519.7416 | 356.066 | 373.295 | 346.0158 | 284.2785 | 109.117
214.2857 | 1142.857 | 1442.929 | 1305.097 | 890.1651 | 723.6181 | 696.3388 | 516.8701 | 357.5018 | 370.4235 | 344.58 | 278.5355 | 106.2455
220.4082 | 1131.371 | 1432.879 | 1310.84 | 884.4221 | 712.1321 | 693.4673 | 512.5628 | 360.3733 | 367.552 | 341.7085 | 274.2283 | 104.8098
226.5306 | 1119.885 | 1422.828 | 1316.583 | 875.8076 | 699.2103 | 692.0316 | 509.6913 | 361.809 | 366.1163 | 340.2728 | 269.921 | 103.374
232.6531 | 1109.835 | 1412.778 | 1320.89 | 870.0646 | 686.2886 | 686.2886 | 506.8198 | 363.2448 | 363.2448 | 338.837 | 265.6138 | 101.9383
238.7755 | 1098.349 | 1404.164 | 1322.326 | 862.8859 | 674.8026 | 679.1098 | 503.9483 | 361.809 | 361.809 | 337.4013 | 261.3065 | 101.9383
244.898 | 1086.863 | 1395.549 | 1318.019 | 855.7071 | 666.1881 | 680.5456 | 501.0768 | 360.3733 | 360.3733 | 335.9655 | 256.9993 | 100.5025
251.0204 | 1078.248 | 1386.935 | 1315.147 | 849.9641 | 654.7021 | 677.6741 | 496.7696 | 360.3733 | 360.3733 | 334.5298 | 252.692 | 99.06676
257.1429 | 1066.762 | 1378.32 | 1310.84 | 844.2211 | 643.2161 | 674.8026 | 495.3338 | 358.9375 | 360.3733 | 334.5298 | 249.8205 | 99.06676
263.2653 | 1056.712 | 1369.706 | 1306.533 | 838.4781 | 634.6016 | 671.9311 | 491.0266 | 356.066 | 356.066 | 333.094 | 245.5133 | 99.06676
269.3878 | 1045.226 | 1362.527 | 1302.225 | 834.1709 | 625.9871 | 670.4953 | 489.5908 | 351.7588 | 351.7588 | 331.6583 | 241.206 | 97.63101
275.5102 | 1035.176 | 1353.912 | 1297.918 | 828.4279 | 618.8083 | 667.6238 | 486.7193 | 347.4515 | 351.7588 | 331.6583 | 236.8988 | 97.63101
281.6327 | 1026.561 | 1346.734 | 1290.739 | 822.6849 | 613.0653 | 664.7523 | 483.8478 | 341.7085 | 351.7588 | 330.2225 | 232.5915 | 97.63101
287.7551 | 1016.511 | 1339.555 | 1282.125 | 819.8134 | 601.5793 | 663.3166 | 482.4121 | 335.9655 | 351.7588 | 330.2225 | 228.2843 | 96.19526
293.8776 | 1006.461 | 1330.94 | 1273.51 | 814.0704 | 592.9648 | 661.8808 | 479.5406 | 330.2225 | 351.7588 | 330.2225 | 225.4128 | 96.19526
300 | 996.4106 | [7 empty] | 348.8873