## Sheet1
No. | 4.4-2
Title | NbTiの電気抵抗
Xlabel | 温度T[K]
Ylabel | 電気抵抗率[×10-7Ω・m]
Nb+47wt%Ti(フィラメント径10μm×7350本)
9.036913 | 0.7685039
9.063758 | 1.297638
9.135347 | 2.179528
9.238255 | 5.253543
9.300895 | 5.656693
9.444072 | 5.68189
10.32103 | 5.656693