## Sheet1
No. | 4.3-11
Title | 高分子材料の引張り強さ
Xlabel | 温度 [K]
Ylabel | 引張り強さ [MPa]
| ポリアミド | PVC | ポリエチレン | テフロン | ポリスチレン
0 | 91.16809 | 151.7569 | 85.09022 | 79.77208 | 75.59354
12.5 | 105.9829 | 153.0864 | 89.26876 | 78.82241 | 74.64387
25 | 122.887 | 154.226 | 94.39696 | 77.87274 | 73.50427
37.5 | 138.4615 | 155.5556 | 99.52517 | 76.73314 | 72.17474
50 | 155.9354 | 156.6952 | 104.8433 | 75.59354 | 71.03514
62.5 | 173.5992 | 158.2146 | 109.9715 | 74.64387 | 70.08547
75 | 186.5147 | 157.8348 | 114.15 | 75.02374 | 70.08547
87.5 | 179.4872 | 150.6173 | 108.2621 | 70.8452 | 66.66667
100 | 172.4596 | 144.1595 | 102.5641 | 67.9962 | 63.62773
112.5 | 165.4321 | 137.7018 | 96.8661 | 65.1472 | 62.10826
125 | 158.5945 | 131.2441 | 91.35802 | 62.2982 | 59.82906
137.5 | 151.567 | 124.7863 | 85.66002 | 59.44919 | 57.54986
150 | 144.5394 | 118.1387 | 79.96201 | 56.60019 | 55.27066
162.5 | 137.5119 | 111.6809 | 74.45394 | 53.37132 | 53.37132
175 | 130.2944 | 105.2232 | 68.94587 | 50.90218 | 50.90218
187.5 | 123.4568 | 98.95537 | 63.4378 | 48.24311 | 48.24311
200 | 116.2393 | 92.49763 | 57.73979 | 45.77398 | 45.77398
212.5 | 109.4017 | 86.41975 | 52.23172 | 43.11491 | 43.49478
225 | 102.3742 | 79.96201 | 46.53371 | 40.26591 | 41.40551
237.5 | 95.34663 | 73.50427 | 40.83571 | 37.22697 | 39.31624
250 | 88.69896 | 67.4264 | 35.32764 | 34.5679 | 37.22697
262.5 | 81.67142 | 60.96866 | 29.81956 | 31.7189 | 34.94777
275 | 74.64387 | 54.51092 | 24.31149 | 28.8699 | 32.47863
287.5 | 67.61633 | 48.05318 | 18.61349 | 26.21083 | 30.19943
300 | 59.82906 | 43.87464 | 14.05508 | 24.88129 | 24.88129