## Sheet1
No. | 4.3-19
Title | ニッケル基板合金およびチタン合金の比抵抗
Xlabel | 温度 [K]
Ylabel | 比抵抗 [μΩm]
| Ti | Ti-5Ta | Ti-5Ta | Ti-6Al-4V ELI | Ti-6Al-4V ELI | Ti-6Al-4V(圧延・焼鈍材) | Inconel 718(焼鈍，時効材) | Inconel 718(焼鈍，時効材) | Inconel X-750(溶体化処理，2回時効処理材) | Inconel X-750(溶体化処理，2回時効処理材) | Ti-5Al | Ti-5Al-2.5Sn(?) | Ti-5Al-2.5Sn ELI | Ti-24V | Ti-6Al-6V-2Sn | Ti-15V-3Al-3Sn-3Cr(溶体化処理材)
1
1.123449
1.262138
1.417949
1.592993
1.789647
2.010578
2.258783
2.537628
2.850897
3.202838
3.598226
4.042425 | 0.01998528 | 0.07683453 | 0.1020192 | [7 empty] | 1.308613 | 1.451441 | 1.451441 | 1.737548 | 1.795327 | 2.172784
4.541459 | 0.01998528 | 0.07683453 | 0.1020192 |  |  |  | 1.029505 | 1.205853 |  |  | 1.308613 | 1.451441 | 1.451441 | 1.747047 | 1.815011 | 2.172784
5.1021 | 0.01998528 | 0.07641676 | 0.1020192 | 1.516149 | 0.3102507 |  | 1.029505 | 1.205853 |  |  | 1.308613 | 1.44355 | 1.44355 | 1.756598 | 1.815011 | 2.172784
5.73195 | 0.01998528 | 0.07641676 | 0.1014645 | 1.645352 | 1.681629 | 1.524438 | 1.029505 | 1.212445 |  |  | 1.308613 | 1.44355 | 1.44355 | 1.756598 | 1.815011 | 2.184663
6.439556 | 0.0202044 | 0.07641676 | 0.1020192 | 1.700066 |  | 1.681629 | 1.029505 | 1.212445 | 1.1607 |  | 1.308613 | 1.459376 | 1.459376 | 1.766202 | 1.805142 | 2.184663
7.234515 | 0.0202044 | 0.07641676 | 0.1025769 | 1.70936 |  | 1.728101 | 1.029505 | 1.212445 | 1.1607 |  | 1.308613 | 1.44355 | 1.44355 | 1.775857 | 1.805142 | 2.184663
8.127611 | 0.02009454 | 0.07683453 | 0.1020192 | 1.718705 |  | 1.737548 | 1.029505 | 1.212445 | 1.167045 | 1.212445 | 1.308613 | 1.435701 | 1.435701 | 1.785566 | 1.805142 | 2.184663
9.130959 | 0.02009454 | 0.07725458 | 0.1037016 | 1.718705 |  | 1.737548 | 1.029505 | 1.225738 | 1.173425 | 1.212445 | 1.308613 | 1.44355 | 1.451441 | 1.785566 | 1.805142 | 2.184663
10.25817 | 0.02009454 | 0.07767693 | 0.1042685 | 1.728101 |  | 1.737548 | 1.029505 | 1.232439 | 1.167045 | 1.212445 | 1.308613 | 1.44355 | 1.451441 |  | 1.805142 | 2.172784
11.52453 | 0.0202044 | 0.07810158 | 0.1054117 | 1.728101 |  | 1.737548 | 1.029505 | 1.219074 | 1.17984 | 1.219074 | 1.308613 | 1.435701 | 1.451441 |  | 1.805142 | 2.184663
12.94723 | 0.02042592 | 0.07895787 | 0.1065674 | 1.70936 |  | 1.737548 | 1.029505 | 1.212445 | 1.17984 | 1.212445 | 1.308613 | 1.435701 | 1.451441 |  | 1.805142 | 2.172784
14.54556 | 0.02064986 | 0.08025994 | 0.1077358 | 1.718705 |  | 1.737548 | 1.029505 | 1.212445 | 1.17984 | 1.219074 | 1.315768 | 1.435701 | 1.459376 |  | 1.805142 | 2.172784
16.3412 | 0.02099039 | 0.08113989 | 0.1095124 | 1.718705 |  | 1.737548 | 1.029505 | 1.212445 | 1.17984 | 1.225738 | 1.308613 | 1.435701 | 1.475377 |  | 1.795327 | 2.172784
18.35851 | 0.02180696 | 0.08247794 | 0.1107131 | 1.718705 |  | 1.737548 | 1.029505 | 1.219074 | 1.17984 | 1.232439 | 1.308613 | 1.44355 | 1.475377 |  | 1.795327 | 2.16097
20.62485 | 0.02228775 | 0.08429639 | 0.1125388 | 1.718705 |  | 1.737548 | 1.029505 | 1.232439 | 1.17984 | 1.225738 | 1.308613 | 1.451441 | 1.475377 |  | 1.795327 | 2.149221
23.17098 | 0.02302889 | 0.0856865 | 0.1143946 | 1.718705 |  | 1.737548 | 1.029505 | 1.225738 | 1.18629 | 1.219074 | 1.308613 | 1.451441 | 1.475377 |  | 1.795327 | 2.149221
26.03142 | 0.02418707 | 0.08757569 | 0.117556 | 1.70936 |  | 1.737548 | 1.029505 | 1.219074 | 1.192776 | 1.219074 | 1.308613 | 1.451441 | 1.475377 |  | 1.795327 | 2.137535
29.24498 | 0.02540349 | 0.08999587 | 0.1201478 | 1.70936 |  | 1.737548 | 1.040792 | 1.219074 | 1.199297 | 1.232439 | 1.308613 | 1.451441 | 1.483443 |  | 1.795327 | 2.125912
32.85526 | 0.02712108 | 0.09298853 | 0.1227968 | 1.718705 |  | 1.737548 | 1.035133 | 1.225738 | 1.199297 | 1.239177 | 1.308613 | 1.459376 | 1.507905 |  | 1.795327 | 2.114353
36.91122 | 0.0291131 | 0.0960807 | 0.1261903 | 1.728101 |  | 1.737548 | 1.046482 | 1.232439 | 1.205853 | 1.252763 | 1.308613 | 1.475377 | 1.516149 |  | 1.795327 | 2.102857
41.46788 | 0.03159405 | 0.09927569 | 0.1296776 | 1.737548 |  | 1.737548 | 1.046482 | 1.239177 | 1.212445 | 1.252763 | 1.308613 | 1.475377 | 1.532772 |  | 1.795327 | 2.091424
46.58706 | 0.03466234 | 0.1037016 | 0.1318161 | 1.737548 |  | 1.737548 | 1.052203 | 1.252763 | 1.212445 | 1.259612 | 1.308613 | 1.499707 | 1.532772 |  | 1.795327 | 2.068742
52.33821 | 0.03802861 | 0.108917 | 0.1354589 | 1.737548 |  | 1.747047 | 1.063739 | 1.245952 | 1.219074 | 1.266498 | 1.308613 | 1.499707 | 1.541151 |  | 1.805142 | 2.046307
58.79932 | 0.04217923 | 0.11502 | 0.1430492 | 1.737548 |  | 1.756598 | 1.063739 | 1.239177 | 1.219074 | 1.266498 | 1.315768 | 1.516149 | 1.541151 |  | 1.805142 | 2.024115
66.05806 | 0.04703862 | 0.1221291 | 0.1486141 | 1.747047 |  | 1.766202 | 1.069554 | 1.239177 | 1.225738 | 1.273422 | 1.330193 | 1.524438 | 1.549577 |  | 1.815011 | 2.024115
74.21288 | 0.05217264 | 0.1310994 | 0.1552395 | 1.756598 |  | 1.775857 | 1.081281 | 1.245952 | 1.225738 | 1.273422 | 1.344777 | 1.524438 | 1.566566 |  | 1.824933 | 2.01311
83.37442 | 0.05818335 | 0.1438312 | 0.1639383 | 1.766202 |  | 1.785566 | 1.081281 | 1.252763 | 1.232439 | 1.273422 | 1.352129 | 1.549577 | 1.5924 |  | 1.83491 | 2.002164
93.66693 | 0.06595657 | 0.1577996 | 0.1779088 | 1.775857 |  | 1.805142 | 1.081281 | 1.252763 | 1.232439 | 1.273422 | 1.359521 | 1.566566 | 1.618659 |  | 1.844942 | 2.002164
105.2301 | 0.07476829 | 0.1740709 | 0.1962536 | 1.785566 |  | 1.83491 | 1.093136 | 1.252763 | 1.239177 | 1.280384 | 1.374427 | 1.5924 | 1.636406 |  | 1.855028 | 1.991278
118.2206 | 0.08429639 | 0.1984053 | 0.2236891 | 1.795327 |  | 1.865169 | 1.099112 | 1.252763 | 1.245952 | 1.287384 | 1.381941 | 1.609858 | 1.654347 |  | 1.865169 | 1.969682
132.8149 | 0.09660597 | 0.2224729 | 0.2563538 | 1.805142 |  | 1.906292 | 1.111162 | 1.252763 | 1.252763 | 1.294422 | 1.40473 | 1.636406 | 1.672485 |  | 1.865169 | 1.948321
149.2108 | 0.1101111 | 0.2535737 | 0.2937885 | 1.805142 |  | 1.948321 | 1.117237 | 1.266498 | 1.252763 | 1.301498 | 1.435701 | 1.663391 | 1.690822 |  | 1.875366 | 1.927192
167.6308 | 0.1261903 | 0.2890223 | 0.3422418 | 1.815011 |  | 1.980451 | 1.129486 | 1.273422 | 1.259612 | 1.308613 | 1.475377 | 1.690822 | 1.718705 |  | 1.895927
188.3247 | 0.1446175 | 0.3276353 | 0.400866 | 1.824933 |  | 2.024115 | 1.141869 | 1.280384 | 1.266498 | 1.315768 | 1.524438 | 1.728101 | 1.747047 |  | 1.906292
211.5733 | 0.1666417 | 0.3795957 | 0.4695322 | 1.844942 |  | 2.080052 | 1.1607 | 1.287384 | 1.273422 | 1.330193 | 1.583741 | 1.756598 | 1.785566 |  | 1.916714
237.6918 | 0.19202 | 0.4374052 | 0.5529671 | 1.855028 |  | 2.149221 | 1.17984 | 1.294422 | 1.280384 | 1.330193 | 1.654347 | 1.795327 | 1.815011 |  | 1.937728
267.0347 | 0.2236891 | 0.5095447 | 0.6619674 | 1.865169 |  | 2.23283 | 1.192776 | 1.301498 | 1.280384 | 1.330193 | 1.728101 | 1.83491 | 1.844942 |  | 1.948321
300 | 0.2521949 | 0.5776193 | 0.7627801 | 1.875366 | [6 empty] | 1.775857 | 1.875366 | 1.875366