## Sheet1
No. | 4.3-1-3
Title | 金属の弾性率 各種金属のヤング率
Xlabel | 温度 [K]
Ylabel | ヤング率 [GPa]
| ニッケル | 鉄 | 銅 | チタニウム | アルミニウム
0 | 239.8568 | 224.642 | 137.8282 | 129.1766 | 77.2673
12.5 | 240.1551 | 224.0453 | 137.8282 | 129.7733 | 77.2673
25 | 240.1551 | 223.747 | 137.8282 | 129.7733 | 76.96897
37.5 | 240.1551 | 223.4487 | 137.5298 | 129.7733 | 76.67064
50 | 239.8568 | 223.1504 | 137.5298 | 129.4749 | 76.67064
62.5 | 239.8568 | 222.852 | 137.2315 | 129.1766 | 76.37232
75 | 239.2601 | 222.2554 | 136.9332 | 128.8783 | 76.07399
87.5 | 238.9618 | 221.957 | 136.6348 | 128.58 | 75.77566
100 | 238.3652 | 221.6587 | 136.3365 | 127.9833 | 75.47733
112.5 | 237.7685 | 221.3604 | 136.0382 | 127.0883 | 75.179
125 | 236.8735 | 220.7637 | 135.4415 | 126.4916 | 74.88067
137.5 | 235.9785 | 220.4654 | 135.1432 | 125.895 | 74.58234
150 | 235.0835 | 219.8687 | 134.5465 | 125 | 74.28401
162.5 | 233.8902 | 219.5704 | 133.9499 | 124.105 | 73.98568
175 | 232.9952 | 218.9737 | 133.3532 | 123.21 | 73.38902
187.5 | 232.1002 | 218.3771 | 132.7566 | 122.315 | 73.09069
200 | 231.2053 | 217.7804 | 132.1599 | 121.42 | 72.79236
212.5 | 230.3103 | 217.1838 | 131.5632 | 120.5251 | 72.1957
225 | 229.4153 | 216.5871 | 130.6683 | 119.6301 | 71.59905
237.5 | 228.222 | 216.2888 | 130.0716 | 118.4368 | 71.30072
250 | 227.327 | 215.6921 | 129.4749 | 117.5418 | 70.70406
262.5 | 226.432 | 215.0955 | 128.8783 | 116.3484 | 70.1074
275 | 225.537 | 214.4988 | 127.9833 | 115.1551 | 69.51074
287.5 | 224.642 | 213.9021 | 127.3866 | 113.9618 | 69.21241
300 |  |  | 127.0883 | 112.7685 | 68.61575