## Sheet1
No. | 4.3-1-4
Title | 金属の弾性率 各種金属の剛性率(ずれ弾性率)
Xlabel | 温度 [K]
Ylabel | 剛性率 [GPa]
| ニッケル | 鉄 | 銅 | チタニウム | アルミニウム
0 | 93.71221 | 87.30351 | 52.11608 | 50.3023 | 29.26239
12.5 | 93.71221 | 87.30351 | 52.11608 | 50.3023 | 29.02056
25 | 93.59129 | 87.30351 | 52.11608 | 50.3023 | 29.02056
37.5 | 93.47037 | 87.30351 | 51.99516 | 50.3023 | 29.02056
50 | 93.34946 | 87.18259 | 51.99516 | 50.18138 | 29.02056
62.5 | 93.10762 | 87.06167 | 51.87424 | 50.06046 | 28.89964
75 | 92.9867 | 86.94075 | 51.75333 | 49.81862 | 28.77872
87.5 | 92.74486 | 86.81983 | 51.51149 | 49.57678 | 28.77872
100 | 92.3821 | 86.69891 | 51.39057 | 49.33495 | 28.6578
112.5 | 92.14027 | 86.45707 | 51.14873 | 49.09311 | 28.53688
125 | 91.77751 | 86.33615 | 51.02781 | 48.73035 | 28.41596
137.5 | 91.41475 | 86.09432 | 50.78597 | 48.36759 | 28.29504
150 | 91.052 | 85.85248 | 50.54414 | 48.00484 | 28.0532
162.5 | 90.68924 | 85.61064 | 50.3023 | 47.763 | 27.93229
175 | 90.20556 | 85.3688 | 50.06046 | 47.27932 | 27.69045
187.5 | 89.84281 | 85.12696 | 49.81862 | 46.91657 | 27.44861
200 | 89.35913 | 84.76421 | 49.57678 | 46.55381 | 27.20677
212.5 | 88.99637 | 84.52237 | 49.21403 | 46.07013 | 26.96493
225 | 88.5127 | 84.15961 | 48.85127 | 45.58646 | 26.7231
237.5 | 88.02902 | 83.79686 | 48.60943 | 45.10278 | 26.48126
250 | 87.54534 | 83.4341 | 48.24667 | 44.61911 | 26.23942
262.5 | 87.06167 | 83.07134 | 47.88392 | 44.13543 | 25.99758
275 | 86.57799 | 82.70859 | 47.64208 | 43.65175 | 25.75574
287.5 | 85.9734 | 82.46675 | 47.27932 | 43.04716 | 25.39299
300 | 85.61064 | 82.10399 | 47.03748 | 42.6844 | 25.15115