## Sheet1
No. | 4.3-2
Title | 鉄基合金の降伏強さ
Xlabel | 温度 [K]
Ylabel | 降伏強さ [MPa]
| 304L | 304 | 316 | 310 | 304LN | 316LN | A286 | Invar36 | 13Ce-5Ni22Mn | 9Ni鋼
0 |  | 398.5348
12.5 | 339.9267 | 405.8608 | 530.4029 | 801.4652 | 887.9121 | 980.2198 | 1079.853 | 1119.414 | 1219.048 | 1299.634
25 | 304.7619 | 395.6044 | 523.0769 | 808.7912 | 845.4212 | 923.0769 | 1052.015 | 1109.158 | 1176.557 | 1233.7
37.5 | 290.1099 | 370.696 | 514.2857 | 744.3223 | 804.3956 | 874.7253 | 1024.176 | 1068.132 | 1142.857 | 1175.092
50 | 273.9927 | 344.3223 | 505.4945 | 669.5971 | 763.37 | 823.4432 | 997.8022 | 1015.385 | 1122.344 | 1119.414
62.5 | 268.1319 | 322.3443 | 495.2381 | 597.8022 | 725.2747 | 780.9524 | 972.8938 | 965.5678 | 1071.062 | 1062.271
75 | 266.6667 | 300.3663 | 486.4469 | 531.8681 | 688.6447 | 735.5311 | 947.9853 | 928.9377 | 1034.432 | 1006.593
87.5 | 266.6667 | 288.6447 | 477.6557 | 492.3077 | 653.4799 | 690.1099 | 923.0769 | 895.2381 | 996.337 | 956.7766
100 | 266.6667 | 284.2491 | 465.9341 | 458.6081 | 616.8498 | 654.9451 | 899.6337 | 864.4689 | 955.3114 | 914.2857
112.5 | 260.8059 | 278.3883 | 454.2125 | 433.6996 | 583.1502 | 618.315 | 880.5861 | 836.63 | 912.8205 | 879.1209
125 | 259.3407 | 282.7839 | 441.0256 | 419.0476 | 552.381 | 583.1502 | 852.7473 | 814.652 | 874.7253 | 851.2821
137.5 | 257.8755 | 279.8535 | 427.8388 | 394.1392 | 521.6117 | 549.4505 | 836.63 | 794.1392 | 833.6996 | 830.7692
150 | 254.9451 | 284.2491 | 413.1868 | 372.1612 | 493.7729 | 517.2161 | 817.5824 | 779.4872 | 794.1392 | 805.8608
162.5 | 249.0842 | 288.6447 | 397.0696 | 351.6484 | 467.3993 | 490.8425 | 800 | 761.9048 | 758.9744 | 783.8828
175 | 247.619 | 284.2491 | 382.4176 | 334.0659 | 442.4908 | 464.4689 | 779.4872 | 750.1832 | 719.4139 | 761.9048
187.5 | 246.1538 | 284.2491 | 366.3004 | 320.8791 | 420.5128 | 436.63 | 758.9744 | 734.0659 | 672.5275 | 747.2527
200 | 246.1538 | 278.3883 | 353.1136 | 310.6227 | 398.5348 | 413.1868 | 742.8571 | 720.8791 | 634.4322 | 731.1355
212.5 | 250.5495 | 275.4579 | 341.3919 | 310.6227 | 379.4872 | 391.2088 | 726.7399 | 709.1575 | 596.337 | 719.4139
225 | 253.4799 | 266.6667 | 329.6703 | 313.5531 | 363.37 | 364.8352 | 709.1575 | 695.9707 | 556.7766 | 710.6227
237.5 | 259.3407 | 262.2711 | 316.4835 | 312.0879 | 347.2527 | 353.1136 | 693.0403 | 685.7143 | 518.6813 | 700.3663
250 | 269.5971 | 253.4799 | 304.7619 | 307.6923 | 335.5311 | 339.9267 | 675.4579 | 676.9231 | 482.0513 | 694.5055
262.5 | 276.9231 | 247.619 | 290.1099 | 307.6923 | 326.7399 | 323.8095 | 657.8755 | 665.2015 | 443.956 | 688.6447
275 | 282.7839 | 238.8278 | 271.0623 |  | 319.4139 |  | 641.7582 | 654.9451 | 408.7912 | 682.7839
287.5 | 295.9707 | 231.5018 | 253.4799 |  | 317.9487 |  | 627.1062 | 643.2234 | 373.6264 | 676.9231
300 |  |  | 237.3626