## Sheet1
No. | 4.3-21
Title | 高分子材料のtanδ(75Hz)
Xlabel | 温度[K]
Ylabel | tanδ
| 芳香族ポリアミド | ポリエチレン テレフタレート | ポリイミド | ポリスチレン | ポリエチレン | ポリテトラ フロロエチレン
0
6.122449 |  | 0.0001410443 |  | 6.230764e-05
12.2449 | 0.000775015 | 0.0001470792 |  | 6.634905e-05 | 2.513641e-05 | 2.513641e-05
18.36735 | 0.0008486603 | 0.000156619 | 0.0002299522 | 7.316294e-05 | 2.658056e-05 | 2.49615e-05
24.4898 | 0.0009228372 | 0.0001667777 | 0.0002448674 | 8.18112e-05 | 2.791208e-05 | 2.513641e-05
30.61224 | 0.0009895804 | 0.0001813549 | 0.0002644171 | 8.296176e-05 | 2.890382e-05 | 2.548992e-05
36.73469 | 0.001053767 | 0.000198588 | 0.0002855277 | 8.531165e-05 | 2.931031e-05 | 2.58484e-05
42.85714 | 0.001122116 | 0.0002236182 | 0.0003148507 | 8.590945e-05 | 2.95157e-05 | 2.621192e-05
48.97959 | 0.001178328 | 0.0002553446 | 0.0003520677 | 8.711765e-05 | 2.95157e-05 | 2.676681e-05
55.10204 | 0.001246025 | 0.0002936153 | 0.0004020181 | 8.834284e-05 | 2.95157e-05 | 2.733345e-05
61.22449 | 0.001308444 | 0.0003423701 | 0.0004720581 | 9.0213e-05 | 2.910636e-05 | 2.810767e-05
67.34694 | 0.001364428 | 0.0004134053 | 0.0005428095 | 9.407295e-05 | 3.035173e-05 | 2.890382e-05
73.46939 | 0.001422808 | 0.0005205373 | 0.0006198218 | 0.0001008767 | 3.441678e-05 | 2.99308e-05
79.59184 | 0.001473362 | 0.0006373783 | 0.0006930882 | 0.0001112365 | 3.768722e-05 | 3.099426e-05
85.71429 | 0.001536402 | 0.0008081755 | 0.0007804457 | 0.0001288047 | 3.957512e-05 | 3.209551e-05
91.83673 | 0.001590992 | 0.001068587 | 0.0008310671 | 0.0001491476 | 4.15576e-05 | 3.323589e-05
97.95918 | 0.001659066 | 0.001326845 | 0.0008974178 | 0.0001727034 | 4.712347e-05 | 3.490081e-05
104.0816 | 0.001718013 | 0.00160214 | 0.0009556263 | 0.0001839054 | 5.418628e-05 | 3.664913e-05
110.2041 | 0.001816717 | 0.00198935 | 0.001010529 | 0.0001877985 | 6.274425e-05 | 3.929974e-05
116.3265 | 0.001921092 | 0.002452953 | 0.001076074 | 0.0001864917 | 7.164623e-05 | 4.243735e-05
122.449 | 0.002031463 | 0.002820598 | 0.001129979 | 0.0001826257 | 8.067659e-05 | 4.712347e-05
128.5714 | 0.002148175 | 0.003266072 | 0.001203272 | 0.0001763595 | 8.834284e-05 | 5.343479e-05
134.6939 | 0.002271593 | 0.003703502 | 0.001281319 | 0.0001715017 | 9.407295e-05 | 6.230764e-05
140.8163 | 0.002452953 | 0.004170295 | 0.001383617 | 0.0001679464 | 9.741543e-05 | 7.265383e-05
146.9388 | 0.002667352 | 0.004695923 | 0.001515095 | 0.0001703083 | 9.947766e-05 | 8.77281e-05
153.0612 | 0.002941283 | 0.005251007 | 0.001647521 | 0.0001763595 | 9.878544e-05 | 0.0001151888
159.1837 | 0.003312005 | 0.005830847 | 0.001791522 | 0.0001813549 | 9.473214e-05 | 0.000154447
165.3061 | 0.003781903 | 0.006474714 | 0.00198935 | 0.0001788397 | 8.958526e-05 | 0.0001917741
171.4286 | 0.00434873 | 0.00708997 | 0.002178387 | 0.0001751323 | 8.296176e-05 | 0.0002267631
177.551 | 0.005106369 | 0.007763691 | 0.002402102 | 0.0001656172 | 7.576247e-05 | 0.0002299522
183.6735 | 0.006209048 | 0.008442274 | 0.00259388 | 0.0001501928 | 6.918793e-05 | 0.0002189825
189.7959 | 0.00765602 | 0.009116288 | 0.002686043 | 0.0001343159 | 6.362666e-05 | 0.0001420326
195.9184 | 0.009244496 | 0.009775614 | 0.002800971 | 0.0001279084 | 6.187407e-05 | 0.0001168087
202.0408 | 0.01108488 | 0.01026531 | 0.002820598 | 0.0001176273 | 6.230764e-05 | 9.084515e-05
208.1633 | 0.01292552 | 0.01077955 | 0.00278148 | 0.0001104624 | 6.588736e-05 | 7.114768e-05
214.2857 | 0.01486278 | 0.01085508 | 0.002667352 | 0.0001066723 | 7.419187e-05 | 6.144352e-05
220.4082 | 0.01650399 | 0.01063005 | 0.00248745 | 0.0001112365 | 8.590945e-05 | 5.729941e-05
226.5306 | 0.01819891 | 0.01048263 | 0.002240089 | 0.0001192815 | 0.0001008767 | 5.456597e-05
232.6531 | 0.01978959 | 0.01012295 | 0.001934553 | 0.0001400629 | 0.0001192815 | 5.343479e-05
238.7755 | 0.02107318 | 0.009707591 | 0.001718013 | 0.0001588217 | 0.0001381204 | 5.269373e-05
244.898 | 0.02182193 | 0.008989858 | 0.001525711 | 0.0001703083 | 0.0001577165 | 5.269373e-05
251.0204 | 0.02197484 | 0.008267261 | 0.001373989 | 0.0001691232 | 0.0001839054 | 5.343479e-05
257.1429 | 0.02151929 | 0.007497306 | 0.001308444 | 0.0001491476 | 0.0002085361 | 5.494833e-05
263.2653 | 0.02035013 | 0.006384919 | 0.001299339 | 0.0001362048 | 0.0002348202 | 5.770092e-05
269.3878 | 0.01884554 | 0.005475682 | 0.001246025 | 0.0001306162 | 0.0002571338 | 6.101597e-05
275.5102 | 0.01709039 | 0.004598574 | 0.001272403 | 0.0001270184 | 0.0002835408 | 6.49736e-05
281.6327 | 0.01560732 | 0.003703502 | 0.001308444 | 0.0001279084 | 0.0003061782 | 7.114768e-05
287.7551 | 0.01445339 | 0.003024595 | 0.001403076 | 0.0001297073 | 0.0003306228 | 7.845437e-05
293.8776 | 0.01338477 | 0.002319681 |  | 0.0001362048 | 0.0003520677 | 8.711765e-05
300 | 0.01265757 |  |  |  | 0.0003722949