## Sheet1
No. | 4.3-28
Title | FRPの熱伝導率（繊維方向）
Xlabel | 温度T[K]
Ylabel | 熱伝導率[W/(m・K)]
| エポキシ単体 | 高強度 カーボンFRP | アルミナFRP | ガラスFRP | ガラスFRP | 高強度 カーボンFRP | アラミドFRP | 高弾性 カーボンFRP
3
3.315029
3.663139
4.047805 |  |  |  |  | 0.1001266
4.472863 |  |  |  |  | 0.1038519
4.942558 |  | 0.055 | 0.05960268 |  | 0.1077158 | 0.05540331
5.461574 |  | 0.05746465 | 0.0609235 |  | 0.1109102 | 0.05704633
6.035093 |  | 0.0591688 | 0.06227358 |  | 0.1150368 | 0.0591688
6.668836 |  | 0.0609235 | 0.06365359 |  | 0.1193168 | 0.06137024
7.369128 |  | 0.06227358 | 0.06554128 |  | 0.1237561 | 0.06365359
8.142958 |  | 0.06459054 | 0.06748495 |  | 0.1293019 | 0.06602189
8.998048 |  | 0.06650602 | 0.06898044 |  | 0.1341127 | 0.0684783
9.942931 |  | 0.06898044 | 0.07154693 |  | 0.1391025 | 0.07050907
10.98704 |  | 0.07207158 | 0.07366871 |  | 0.1442779 | 0.07313244
12.14078 |  | 0.07475308 | 0.07640963 |  | 0.1507433 | 0.07585341
13.41568 | 0.06898044 | 0.07925253 | 0.07925253 |  | 0.1563518 | 0.07925253
14.82446 | 0.07260007 | 0.08220121 | 0.08402281 |  | 0.1633582 | 0.08220121
16.38117 | 0.07585341 | 0.08588479 | 0.08714897 |  | 0.1694362 | 0.08588479
18.10135 | 0.0781029 | 0.08973344 | 0.09039144 | 0.1574984 | 0.1770289 | 0.08973344 | 0.407162
20.00217 | 0.0810088 | 0.09513457 | 0.09444204 | 0.1657628 | 0.1849619 | 0.09513457 | 0.4412354 | 0.2423726
22.10259 | 0.08525959 | 0.1030959 | 0.1030959 | 0.1731909 | 0.1932503 | 0.1030959 | 0.4677937 | 0.2909436
24.42358 | 0.08778803 | 0.1141993 | 0.113368 | 0.1836154 | 0.1989813 | 0.1141993 | 0.4995874 | 0.3416764
26.98829 | 0.09172196 | 0.1312051 | 0.1264986 | 0.1918436 | 0.2094225 | 0.1312051 | 0.529658 | 0.3983347
29.82232 | 0.09583219 | 0.1507433 | 0.14115 | 0.2033908 | 0.2204116 | 0.1507433 | 0.5656563 | 0.4923404
32.95396 | 0.1001266 | 0.1731909 | 0.1574984 | 0.2156331 | 0.2302886 | 0.1731909 | 0.6174883 | 0.6129933
36.41444 | 0.1038519 | 0.1989813 | 0.1809519 | 0.225296 | 0.2423726 | 0.2019102 | 0.6404626 | 0.719883
40.23831 | 0.1085057 | 0.2302886 | 0.2033908 | 0.2388568 | 0.2550907 | 0.2336784 | 0.6790127 | 0.9161598
44.46373 | 0.113368 | 0.272428 | 0.2204116 | 0.2550907 | 0.2704448 | 0.2665218 | 0.719883 | 1.149038
49.13285 | 0.1184483 | 0.3416764 | 0.2477437 | 0.2684761 | 0.2867232 | 0.3039813 | 0.7632134 | 1.409869
54.29228 | 0.1237561 | 0.407162 | 0.280507 | 0.2784651 | 0.3039813 | 0.3467057 | 0.809152 | 1.874676
59.99349 | 0.1293019 | 0.4923404 | 0.3129961 | 0.297391 | 0.3152912 | 0.4161848 | 0.8578555 | 2.420926
66.29339 | 0.1350961 | 0.6451591 | 0.3492481 | 0.3176032 | 0.3492481 | 0.4816665 | 0.9094906 | 3.058565
73.25484 | 0.1401225 | 0.7858471 | 0.3925565 | 0.3342689 | 0.3896989 | 0.5533929 | 0.9642337 | 4.126778
80.94731 | 0.1453359 | 1.007443 | 0.4285271 | 0.3543888 | 0.4161848 | 0.6358004 | 1.000109 | 4.953776
89.44757 | 0.1507433 | 1.174501 | 0.4643884 | 0.3729848 | 0.4510133 | 0.7304794 | 1.068082 | 6.49139
98.84043 | 0.1563518 | 1.462325 | 0.5181751 | 0.3896989 | 0.4851985 | 0.8516108 | 1.115944 | 7.96493
109.2196 | 0.1633582 | 1.704814 | 0.5656563 | 0.4192367 | 0.514403 | 0.9502465 | 1.165952 | 10.28578
120.6888 | 0.1682028 | 2.016769 | 0.6041012 | 0.4412354 | 0.5374543 | 1.091751 | 1.245196 | 11.99142
133.3623 | 0.1744609 | 2.334084 | 0.659456 | 0.4643884 | 0.5698042 | 1.2182 | 1.300995 | 14.93003
147.3666 | 0.1809519 | 2.681659 | 0.7251619 | 0.4816665 | 0.6041012 | 1.389418 | 1.389418 | 17.662
162.8415 | 0.1836154 | 3.014198 | 0.7744476 | 0.5106584 | 0.6265775 | 1.5847 | 1.399606 | 20.29211
179.9415 | 0.1890607 | 3.36331 | 0.8392573 | 0.5413954 | 0.659456 | 1.820682 | 1.473048 | 23.65704
198.8371 | 0.1989813 | 3.892486 | 0.9161598 | 0.5698042 | 0.6991493 | 2.091805 | 1.550343 | 27.57995
219.7169 | 0.2019102 | 4.218229 | 0.9928288 | 0.6041012 | 0.7304794 | 2.283481 | 1.573164 | 31
242.7893 | 0.2109582 | 4.8111 | 1.037319 | 0.6498899 | 0.7801265 | 2.585464 | 1.667854
268.2845 | 0.2172143 |  | 1.13237 | 0.6890074 | 0.8150854 | 2.94885 | 1.729908
296.457 | 0.223656 |  | 1.2182 | 0.7304794 | 0.8578555 | 3.314522 | 1.78121
327.5879 | 0.2302886 |  | 1.300995 | 0.7744476 | 0.8962976 | 3.671495 | 3.671495
361.9878 | 0.237118 |  |  | 0.8210623 | 0.9364622
400