## Sheet1
No. | 4.3-33
Title | 蓄冷材の比熱
Xlabel | 温度T[K]
Ylabel | 比熱c[J/(kg・K)]
| Gd0.5Er0.5Rh | ErNi2 | Er3Ni | Er0.4Dy0.6Ni2 | Er0.2Dy0.8Ni2 | DyNi2 | Pb | ErNi | He(5atm)
0
0.6122449
1.22449
1.836735 | 106.3218
2.44898 | 157.0881
3.061224 | 207.8544
3.673469 | 260.5364 | 210.728
4.285714 | 310.3448 | 266.2835 | 148.4674 | 121.6475 |  | 37.35632 | 5.747126
4.897959 | 351.5326 | 320.8812 | 203.0651 | 149.4253 |  | 48.85057 | 14.36782
5.510204 | 343.8697 | 380.2682 | 242.3372 | 180.0766 | 106.3218 | 62.26054 | 23.94636
6.122449 | 289.272 | 318.9655 | 299.8084 | 214.5594 | 123.5632 | 78.54406 | 33.5249 | 340.9962
6.734694 | 243.295 | 240.4215 | 340.9962 | 250 | 142.7203 | 95.78544 | 45.97701 | 387.931
7.346939 | 218.3908 | 197.318 | 366.8582 | 290.2299 | 164.751 | 114.9425 | 59.38697 | 430.0766
7.959184 | 198.2759 | 184.8659 | 345.7854 | 331.4176 | 182.9502 | 134.0996 | 74.71264 | 470.3065 | 338.1226
8.571429 | 181.9923 | 185.8238 | 345.7854 | 373.5632 | 213.6015 | 155.1724 | 90.99617 | 512.4521 | 253.8314
9.183673 | 169.5402 | 188.6973 | 331.4176 | 413.7931 | 248.0843 | 180.0766 | 111.1111 | 552.682 | 216.4751
9.795918 | 158.046 | 189.6552 | 319.9234 | 454.9808 | 280.6513 | 203.0651 | 131.2261 | 592.9119 | 186.7816
10.40816 | 149.4253 | 192.5287 | 315.1341 | 503.8314 | 317.0498 | 229.8851 | 157.0881 | 609.1954 | 165.7088
11.02041 | 143.6782 | 195.4023 | 315.1341 | 546.9349 | 349.6169 | 255.7471 | 181.0345 | 557.4713 | 148.4674
11.63265 | 136.9732 | 201.1494 | 322.7969 | 583.3333 | 395.5939 | 286.3985 | 201.1494 | 474.1379 | 133.1418
12.2449 | 135.0575 | 204.9808 | 327.5862 | 440.613 | 445.4023 | 317.0498 | 229.8851 | 394.636 | 122.6054
12.85714 | 133.1418 | 209.7701 | 337.1648 | 381.2261 | 488.5057 | 346.7433 | 258.6207 | 341.954 | 113.0268
13.46939 | 132.1839 | 215.5172 | 347.7011 | 346.7433 | 533.5249 | 380.2682 | 288.3142 | 327.5862 | 105.364
14.08163 | 132.1839 | 222.2222 | 362.069 | 316.092 | 590.0383 | 412.8352 | 314.1762 | 318.0077 | 99.61686
14.69388 | 133.1418 | 227.9693 | 376.4368 | 299.8084 | 646.5517 | 446.3602 | 343.8697 | 313.2184 | 93.86973
15.30612 | 136.0153 | 235.6322 | 393.6782 | 292.1456 | 711.6858 | 483.7165 | 373.5632 | 313.2184 | 89.08046
15.91837 | 139.8467 | 242.3372 | 409.0038 | 289.272 | 734.6743 | 520.1149 | 401.341 | 318.9655 | 85.24904
16.53061 | 143.6782 | 250.9579 | 431.0345 | 291.1877 | 626.4368 | 558.4291 | 435.8238 | 329.5019 | 80.45977
17.14286 | 149.4253 | 258.6207 | 451.1494 | 293.1034 | 507.6628 | 595.7854 | 465.5172 | 340.0383 | 77.58621
17.7551 | 156.1303 | 267.2414 | 469.3487 | 296.9349 | 445.4023 | 636.9732 | 498.0843 | 350.5747 | 72.79693
18.36735 | 163.7931 | 275.8621 | 492.3372 | 300.7663 | 422.4138 | 677.2031 | 526.8199 | 363.0268 | 68.96552
18.97959 | 172.4138 | 284.4828 | 514.3678 | 305.5556 | 402.2989 | 719.3487 | 551.7241 | 375.4789 | 65.1341
19.59184 | 181.0345 | 294.0613 | 535.4406 | 311.3027 | 388.8889 | 755.7471 | 577.5862 | 388.8889 | 59.38697
20.20408 | 191.5709 | 303.6398 | 555.5556 | 317.0498 | 380.2682 | 805.5556 | 600.5747 | 404.2146 | 59.38697
20.81633 | 202.1073 | 314.1762 | 576.6284 |  | 373.5632 | 838.1226 | 620.6897 | 420.4981 | 55.55556
21.42857 | 212.6437 | 324.7126 | 595.7854 |  | 370.6897 | 517.2414 | 641.7625 | 435.8238 | 53.63985
22.04082 | 225.0958 | 334.2912 | 615.9004 |  | 370.6897 | 458.8123 | 663.7931 | 452.1073 | 50.76628
22.65306 | 237.5479 | 344.8276 | 634.0996 |  | 374.5211 | 438.6973 | 685.8238 | 467.433 | 48.85057
23.26531 | 250.9579 | 356.3218 | 653.2567 |  | 380.2682 | 424.3295 | 700.1916 | 488.5057 | 46.93487
23.87755 | 264.3678 | 367.8161 | 669.5402 |  |  | 415.7088 | 719.3487 | 507.6628 | 45.01916
24.4898 | 278.7356 | 379.3103 | 685.8238 |  |  | 412.8352 | 736.59 | 526.8199 | 44.0613
25.10204 | 293.1034 | 391.7625 | 700.1916 |  |  | 414.751 | 752.8736 | 546.9349 | 43.10345
25.71429 | 309.387 | 405.1724 |  |  |  | 421.4559 | 770.1149 | 568.9655 | 42.14559
26.32653 | 324.7126 | 417.6245 |  |  |  | 431.0345 | 786.3985 | 590.0383 | 41.18774
26.93878 | 340.9962 | 431.0345 |  |  |  | 444.4444 | 799.8084 | 613.0268 | 40.22989
27.55102 | 358.2375 | 444.4444 |  |  |  | 458.8123 | 814.1762 | 635.0575 | 40.22989
28.16327 | 375.4789 | 457.8544 |  |  |  | 474.1379 | 829.5019 | 658.046 | 40.22989
28.77551 |  | 472.2222 |  |  |  | 489.4636 | 841.954
29.38776 | [6 empty] | 857.2797
30