## Sheet1
No. | 4.3-34
Title | 材料を冷却するための液体ヘリウム必要量
Xlabel | 初期温度[K]
Ylabel | σ＝液体ヘリウム所要質量/被冷却材の質量
| 最大σ FRP (強化材含有量:60wt%) | 最大σ アルミニウム | 最大σ Nb-Ti(Ti:38wt%) | 最大σ ステンレス鋼 | 最大σ 銅 | 最小σ FRP (強化材含有量:60wt%) | 最小σ アルミニウム | 最小σ ステンレス鋼 | 最小σ 銅 | 最小σ Nb-Ti(Ti:38wt%)
4
4.422482
4.889587 |  | 2.410537e-05 | 4.097002e-05 | 0.0001567191 |  |  |  | 5.225853e-05 |  | 1.616859e-05
5.406027 | 0.0003593814 | 3.754272e-05 | 6.583066e-05 | 0.0002321954 |  | 0.0001012558 |  | 7.694473e-05 |  | 2.410537e-05
5.977014 | 0.0005258565 | 5.774543e-05 | 0.0001044649 | 0.0003293178 | 2.59797e-05 | 0.0001463227 | 1.797805e-05 | 0.0001051188 |  | 3.397546e-05
6.608309 | 0.0007888946 | 8.18991e-05 | 0.0001528558 | 0.0004527167 | 4.122647e-05 | 0.0002062354 | 2.293156e-05 | 0.0001332482 |  | 4.641589e-05
7.306282 | 0.001132923 | 0.0001125876 | 0.0002293156 | 0.0005994843 | 6.262503e-05 | 0.0002748048 | 3.017691e-05 | 0.0001647412 |  | 6.542115e-05
8.077975 | 0.001596806 | 0.0001519049 | 0.0003232102 | 0.0007742637 | 8.826722e-05 | 0.0003684645 | 3.897498e-05 | 0.0002011514 | 2.395542e-05 | 8.937571e-05
8.931175 | 0.002208887 | 0.0002036775 | 0.0004670643 | 0.0009875974 | 0.0001190915 | 0.0004527167 | 5.033812e-05 | 0.0002440809 | 2.943301e-05 | 0.0001190915
9.87449 | 0.003074715 | 0.0002697083 | 0.0006707463 | 0.001236349 | 0.000162698 | 0.0006146358 | 6.420784e-05 | 0.0002906797 | 3.730918e-05 | 0.0001577001
10.91744 | 0.004097002 | 0.0003684645 | 0.0009278541 | 0.001547754 | 0.0002195146 | 0.0007888946 | 7.988018e-05 | 0.0003440213 | 4.909722e-05 | 0.0001974208
12.07054 | 0.005459179 | 0.000497138 | 0.001283515 | 0.001949723 | 0.0003152427 | 0.0009937794 | 0.0001025274 | 0.0004021018 | 6.146358e-05 | 0.0002565749
13.34544 | 0.007365609 | 0.000683421 | 0.001786621 | 0.002440809 | 0.0004670643 | 0.001259711 | 0.0001366159 | 0.0004670643 | 8.396905e-05 | 0.0003293178
14.75499 | 0.00951305 | 0.0009632518 | 0.002518164 | 0.003055588 | 0.0006583066 | 0.001577001 | 0.0001809058 | 0.0005391472 | 0.0001154332 | 0.0004333675
16.31342 | 0.01228658 | 0.001357661 | 0.003376411 | 0.003777772 | 0.0009875974 | 0.001974208 | 0.000230751 | 0.0006262503 | 0.0001557442 | 0.0005562339
18.03645 | 0.0162698 | 0.001925541 | 0.004612715 | 0.004641589 | 0.001481603 | 0.002410537 | 0.0003132817 | 0.0007184037 | 0.0002181491 | 0.0007184037
19.94147 | 0.02154435 | 0.00276525 | 0.006301704 | 0.005847062 | 0.002293156 | 0.002980264 | 0.0004226844 | 0.0008609132 | 0.0003293178 | 0.0009220822
22.0477 | 0.02713966 | 0.004097002 | 0.008449466 | 0.007458109 | 0.003873253 | 0.003593814 | 0.0005738622 | 0.001018897 | 0.0004612715 | 0.001168828
24.37639 | 0.03505221 | 0.005994843 | 0.01140015 | 0.009814539 | 0.006223547 | 0.004388099 | 0.0007742637 | 0.001228658 | 0.0006583066 | 0.001500209
26.95103 | 0.04499006 | 0.009049812 | 0.01567191 | 0.01324193 | 0.01031692 | 0.005291481 | 0.001044649 | 0.001500209 | 0.0009278541 | 0.00188983
29.79762 | 0.05810689 | 0.01324193 | 0.02154435 | 0.01831777 | 0.01547754 | 0.00634115 | 0.00143609 | 0.001878074 | 0.001267596 | 0.002410537
32.94485 | 0.07458109 | 0.02127714 | 0.03017691 | 0.02533927 | 0.02264715 | 0.00755177 | 0.001949723 | 0.002410537 | 0.001775507 | 0.003055588
36.42451 | 0.0951305 | 0.02961725 | 0.04046188 | 0.03418813 | 0.03113328 | 0.008826722 | 0.002713966 | 0.003036581 | 0.002336489 | 0.003873253
40.27168 | 0.1205871 | 0.04388099 | 0.05357933 | 0.04499006 | 0.04253303 | 0.01031692 | 0.003638946 | 0.00380142 | 0.003132817 | 0.004848829
44.52519 | 0.1519049 | 0.06665738 | 0.0731979 | 0.06262503 | 0.05632193 | 0.01190915 | 0.00487918 | 0.004818666 | 0.004046188 | 0.005957551
49.22797 | 0.1866391 | 0.0933662 | 0.09692814 | 0.08396905 | 0.07458109 | 0.01357661 | 0.006542115 | 0.005920491 | 0.005193345 | 0.007274257
54.42745 | 0.2351114 | 0.1307769 | 0.1324193 | 0.1125876 | 0.1 | 0.01538126 | 0.008881974 | 0.00731979 | 0.006583066 | 0.008663021
60.1761 | 0.2870745 | 0.1831777 | 0.1753487 | 0.1463227 | 0.1324193 | 0.01742579 | 0.01111912 | 0.008826722 | 0.00818991 | 0.0100626
66.53193 | 0.3527163 | 0.2549788 | 0.2141033 | 0.190166 | 0.1720966 | 0.01986566 | 0.01418278 | 0.01057768 | 0.009753487 | 0.01183507
73.55906 | 0.4333675 | 0.3355407 | 0.2782559 | 0.2471462 | 0.2222713 | 0.02222713 | 0.01797805 | 0.01259711 | 0.01176145 | 0.01357661
81.32841 | 0.5258565 | 0.4555506 | 0.3440213 | 0.3152427 | 0.2817504 | 0.02486932 | 0.02167921 | 0.01463227 | 0.01383316 | 0.01557442
89.91835 | 0.5957551 | 0.6146358 | 0.4306717 | 0.4071516 | 0.3661724 | 0.02799977 | 0.02799977 | 0.01720966 | 0.0162698 | 0.01742579
99.41557 | 0.7742637 | 0.8241175 | 0.5225853 | 0.5097029 | 0.4699879 | 0.03093961 | 0.03152427 | 0.02011514 | 0.01925541 | 0.01986566
109.9159 | 0.9572598 | 1.071051 | 0.6223547 | 0.6262503 | 0.5738622 | 0.03483417 | 0.03777772 | 0.02250627 | 0.02154435 | 0.02181491
121.5253 | 1.168828 | 1.357661 | 0.7646608 | 0.7988018 | 0.7411715 | 0.0380142 | 0.04388099 | 0.02518164 | 0.02395542 | 0.02440809
134.3608 | 1.409456 | 1.731739 | 0.8993517 | 0.9875974 | 0.910646 | 0.04174421 | 0.0487918 | 0.0283514 | 0.02663632 | 0.02663632
148.5521 | 1.710261 | 2.114478 | 1.118872 | 1.228658 | 1.125876 | 0.04612715 | 0.05597157 | 0.03113328 | 0.02943301 | 0.02924992
164.2422 | 2.088253 | 2.630596 | 1.332482 | 1.500209 | 1.349215 | 0.05097029 | 0.06184832 | 0.03440213 | 0.03172159 | 0.03172159
181.5896 | 2.502499 | 3.152427 | 1.557442 | 1.809058 | 1.657724 | 0.05597157 | 0.06749449 | 0.03754272 | 0.03505221 | 0.03376411
200.7691 | 3.036581 | 3.777772 | 1.866391 | 2.167921 | 1.986566 | 0.06146358 | 0.07411715 | 0.04097002 | 0.03730918 | 0.03571458
221.9745 | 3.616309 | 4.443206 | 2.141033 | 2.565749 | 2.321954 | 0.06749449 | 0.07988018 | 0.04443206 | 0.03996005 | 0.0380142
245.4195 | 4.388099 | 5.193345 | 2.456088 | 2.980264 | 2.647063 | 0.07365609 | 0.08609132 | 0.04788691 | 0.04333675 | 0.04021018
271.3408 | 5.291481 | 6.184832 | 2.888714 | 3.483417 | 3.113328 | 0.08088334 | 0.09163463 | 0.05161039 | 0.04555506 | 0.04253303
300 | 6.34115 | 7.184037 | 3.211997 | 3.946444 | 3.527163 | 0.08826722 | 0.09753487 | 0.05527738 | 0.04818666 | 0.04471019