## Sheet1
No. | 4.3-35
Title | 銅合金およびアルミニウム合金の熱膨張率
Xlabel | 温度[K]
Ylabel | 熱膨張率[%]
| Cu-30Ni | Cu-6.75Al-2.13Fe | Cu-2Be | OFHC Cu | Vu-5Sn | Cu-10Sn | Cu-35Zn, 2014-T6 | 2024-T86(焼鈍材) | 2219-T81 | 1100(焼鈍材) | 5083-H113, Al | 5456-H343, | 6061-T6, T651, 7039-T61
0 | -0.2486224 | -0.285 |  |  | -0.3020153 | -0.3378061 | -0.351301 | -0.351301 |  |  |  |  | -0.3759439
6.122449 | -0.2492092 | -0.285 |  | -0.2955612 | -0.302602 | -0.3366327 | -0.3518878 | -0.3518878 |  |  | -0.3718367 | -0.3718367 | -0.3759439
12.2449 | -0.2492092 | -0.285 |  | -0.2955612 | -0.302602 | -0.3348724 | -0.351301 | -0.351301 |  | -0.3671429 | -0.3700765 | -0.3694898 | -0.3753571
18.36735 | -0.2492092 | -0.2844133 |  | -0.2955612 | -0.302602 | -0.3331122 | -0.3507143 | -0.3507143 |  | -0.3653827 | -0.3694898 | -0.3689031 | -0.3747704
24.4898 | -0.2492092 | -0.2838265 |  | -0.2955612 | -0.302602 | -0.3307653 | -0.3507143 | -0.3507143 |  | -0.3636224 | -0.3689031 | -0.3683163 | -0.3747704
30.61224 | -0.2486224 | -0.2832398 | -0.2832398 | -0.2943878 | -0.3020153 | -0.3278316 | -0.3495408 | -0.3495408 |  | -0.3612755 | -0.3683163 | -0.3683163 | -0.3735969
36.73469 | -0.247449 | -0.2814796 | -0.2826531 | -0.2932143 | -0.302602 | -0.324898 | -0.3471939 | -0.3471939 |  | -0.3595153 | -0.3671429 | -0.3671429 | -0.37125
42.85714 | -0.2462755 | -0.2791327 | -0.2808929 | -0.2914541 | -0.2996684 | -0.3213776 | -0.3436735 | -0.3454337 |  | -0.3571684 | -0.3642092 | -0.3653827 | -0.3694898
48.97959 | -0.2445153 | -0.2767857 | -0.2791327 | -0.2896939 | -0.2973214 | -0.3160969 | -0.3395663 | -0.3436735 |  | -0.3542347 | -0.3612755 | -0.3642092 | -0.3677296
55.10204 | -0.2427551 | -0.2744388 | -0.2773724 | -0.2873469 | -0.2943878 | -0.3119898 | -0.3342857 | -0.3413265 |  | -0.351301 | -0.3577551 | -0.3630357 | -0.3647959
61.22449 | -0.2404082 | -0.2703316 | -0.2756122 | -0.2838265 | -0.2896939 | -0.3061224 | -0.3295918 | -0.3395663 | -0.3383929 | -0.3477806 | -0.3548214 | -0.3612755 | -0.3612755
67.34694 | -0.238648 | -0.2656378 | -0.2732653 | -0.2797194 | -0.2844133 | -0.3014286 | -0.3254847 | -0.3360459 | -0.3372194 | -0.3436735 | -0.3518878 | -0.3583418 | -0.3577551
73.46939 | -0.2357143 | -0.2621173 | -0.2697449 | -0.2767857 | -0.2767857 | -0.2949745 | -0.3196173 | -0.3319388 | -0.3342857 | -0.3395663 | -0.3471939 | -0.3548214 | -0.3542347
79.59184 | -0.2333673 | -0.2580102 | -0.2644643 | -0.2720918 | -0.2720918 | -0.2891071 | -0.3131633 | -0.3266582 | -0.3290051 | -0.3348724 | -0.3425 | -0.3507143 | -0.3507143
85.71429 | -0.2292602 | -0.2533163 | -0.2597704 | -0.2685714 | -0.2685714 | -0.2820663 | -0.3061224 | -0.3202041 | -0.322551 | -0.3295918 | -0.3378061 | -0.3466071 | -0.3442602
91.83673 | -0.2251531 | -0.2480357 | -0.25625 | -0.2627041 | -0.2627041 | -0.2750255 | -0.2979082 | -0.3166837 | -0.3172704 | -0.3231378 | -0.331352 | -0.3419133 | -0.3378061
97.95918 | -0.2210459 | -0.2433418 | -0.2509694 | -0.2556633 | -0.2556633 | -0.267398 | -0.2908673 | -0.3090561 |  | -0.3160969 | -0.3254847 | -0.3360459 | -0.3307653
104.0816 | -0.2169388 | -0.236301 | -0.2456888 | -0.2492092 | -0.2492092 | -0.2603571 | -0.2838265 | -0.302602 |  | -0.3096429 | -0.3184439 | -0.3295918 | -0.3213776
110.2041 | -0.2122449 | -0.2298469 | -0.2392347 | -0.2404082 | -0.2404082 | -0.2521429 | -0.2756122 | -0.293801 |  | -0.3020153 | -0.3114031 | -0.3219643
116.3265 | -0.2063776 | -0.2228061 | -0.2321939 | -0.2327806 | -0.2327806 | -0.2439286 | -0.2662245 | -0.285 |  | -0.2943878 | -0.3037755 | -0.3131633
122.449 | -0.2016837 | -0.2151786 | -0.2251531 | -0.2245663 | -0.2245663 | -0.2357143 | -0.2568367 | -0.2791327 |  | -0.2867602 | -0.2955612 | -0.3043622
128.5714 | -0.1952296 | -0.207551 | -0.2175255 | -0.2175255 | -0.2175255 | -0.2269133 | -0.2492092 | -0.2697449 |  | -0.2773724 | -0.2861735 | -0.2949745
134.6939 | -0.1893622 | -0.2005102 | -0.2093112 | -0.2093112 | -0.2093112 | -0.2181122 | -0.2398214 | -0.2609439 |  | -0.2685714 | -0.2767857 | -0.2861735
140.8163 | -0.1829082 | -0.1928827 | -0.2010969 | -0.2010969 | -0.2010969 | -0.209898 | -0.2298469 | -0.2515561 |  | -0.2603571 | -0.2668112 | -0.2756122
146.9388 | -0.1758673 | -0.1858418 | -0.1928827 | -0.1928827 | -0.1928827 | -0.2010969 | -0.2216327 | -0.2421684 |  | -0.2509694 | -0.2574235 | -0.2662245
153.0612 | -0.17 | -0.1793878 | -0.1852551 | -0.1852551 | -0.1852551 | -0.1928827 | -0.2140051 | -0.2333673 |  | -0.2415816 | -0.247449 | -0.2556633
159.1837 | -0.1617857 | -0.1717602 | -0.1758673 | -0.1758673 | -0.1758673 | -0.1834949 | -0.2040306 | -0.2222194 |  | -0.2310204 | -0.2368878 | -0.2433418
165.3061 | -0.1553316 | -0.1617857 | -0.1682398 | -0.1676531 | -0.1682398 | -0.1746939 | -0.1934694 | -0.2128316 |  | -0.2222194 | -0.2245663 | -0.2327806
171.4286 | -0.1477041 | -0.1541582 | -0.1600255 | -0.158852 | -0.1582653 | -0.1658929 | -0.1817347 | -0.2010969 |  | -0.2122449 | -0.2116582 | -0.2204592
177.551 | -0.1383163 | -0.1465306 | -0.1477041 | -0.1494643 | -0.1494643 | -0.1570918 | -0.1723469 | -0.189949 |  | -0.2005102 | -0.2005102 | -0.2063776
183.6735 | -0.1306888 | -0.1377296 | -0.1383163 | -0.1406633 | -0.1406633 | -0.1459439 | -0.1617857 | -0.178801 |  | -0.1893622 | -0.1887755 | -0.1958163
189.7959 | -0.1230612 | -0.130102 | -0.1295153 | -0.1312755 | -0.132449 | -0.1365561 | -0.1518112 | -0.1676531 |  | -0.1782143 | -0.1764541 | -0.1829082
195.9184 | -0.1148469 | -0.1207143 | -0.121301 | -0.121301 | -0.123648 | -0.1265816 | -0.14125 | -0.1565051 |  | -0.1664796 | -0.1641327 | -0.1682398
202.0408 | -0.1060459 | -0.1113265 | -0.1130867 | -0.1119133 | -0.1130867 | -0.1171939 | -0.1306888 | -0.1447704 |  | -0.1553316 | -0.152398 | -0.1565051
208.1633 | -0.0990051 | -0.101352 | -0.1031122 | -0.1025255 | -0.1031122 | -0.1078061 | -0.1189541 | -0.1330357 |  | -0.14125 | -0.1400765 | -0.1453571
214.2857 | -0.09079082 | -0.09255102 | -0.09255102 | -0.09313776 | -0.09372449 | -0.09783163 | -0.1078061 | -0.121301 |  | -0.1277551 | -0.1283418 | -0.132449
220.4082 | -0.0819898 | -0.08433673 | -0.08433673 | -0.08492347 | -0.08492347 | -0.08844388 | -0.0972449 | -0.1107398 |  | -0.1160204 | -0.1160204 | -0.1189541
226.5306 | -0.07201531 | -0.07612245 | -0.07553571 | -0.07612245 | -0.07553571 | -0.07905612 | -0.0855102 | -0.09783163 |  | -0.1042857 | -0.1025255 | -0.1072194
232.6531 | -0.06321429 | -0.06497449 | -0.06614796 | -0.06673469 | -0.06614796 | -0.0684949 | -0.07377551 | -0.08375 |  | -0.09020408 | -0.08903061 | -0.09489796
238.7755 | -0.055 | -0.05558673 | -0.05617347 | -0.05734694 | -0.0567602 | -0.05734694 | -0.06321429 | -0.0702551 |  | -0.07670918 | -0.07553571 | -0.08022959
244.898 | -0.04619898 | -0.04619898 | -0.04619898 | -0.04795918 | -0.04678571 | -0.04737245 | -0.05030612 | -0.05852041 |  | -0.06321429 | -0.06204082 | -0.06497449
251.0204 | -0.03681122 | -0.03563776 | -0.03739796 | -0.03857143 | -0.03622449 | -0.03739796 | -0.03915816 | -0.04619898 |  | -0.04971939 | -0.04854592 | -0.05030612
257.1429 | -0.02683673 | -0.0280102 | -0.02977041 | -0.02977041 | -0.02683673 | -0.02918367 | -0.0280102 | -0.03270408 |  | -0.03622449 | -0.03505102 | -0.03563776
263.2653 | -0.01744898 | -0.01862245 | -0.01920918 | -0.01920918 | -0.01744898 | -0.01862245 | -0.01744898 | -0.01979592 |  | -0.02272959 | -0.02155612 | -0.02214286
269.3878 | -0.00747449 | -0.008061224 | -0.008647959 | -0.00747449 | -0.006887755 | -0.00630102 | -0.005127551 | -0.006887755 |  | -0.009234694 | -0.00747449 | -0.008647959
275.5102 | 0.003673469 | 0.004260204 | 0.003086735 | 0.0025 | 0.004846939 | 0.004260204 | 0.004260204 | 0.005433673 |  | 0.004260204 | 0.006020408 | 0.004846939
281.6327 | 0.01540816 | 0.01423469 | 0.01364796 | 0.01188776 | 0.01540816 | 0.01364796 | 0.01540816 | 0.0177551 |  | 0.0177551 | 0.01951531 | 0.01892857
287.7551 | 0.02538265 | 0.02303571 | 0.02362245 | 0.02127551 | 0.02420918 | 0.02362245 | 0.02772959 | 0.03007653 |  | 0.03125 | 0.0330102 | 0.03242347
293.8776 | 0.0330102 | 0.03242347 | 0.03242347 | 0.03066327 | 0.0330102 | 0.03359694 | 0.04005102 | 0.04239796 |  | 0.0447449 | 0.0465051 | 0.04591837
300 | 0.04063776 | 0.04239796 | 0.04063776 | 0.04005102 | 0.04181122 | 0.04357143 | 0.05237245 | 0.05471939 |  | 0.0582398 | 0.06 | 0.05941327