## Sheet1
No. | 4.3-37
Title | 高分子材料の線膨張率
Xlabel | 温度T[K]
Ylabel | 線膨張率[%]（基準温度：293K）
| ポリイミド | ポリエーテル テーテルケトン | エポキシ | ポリカーボネート | テフロン | 低密度 ポリエチレン
0
6.122449 |  |  |  | -1.484871 |  | -2.048176
12.2449 | -0.8629828 | -1.004936 | -1.149142 | -1.487124 | -1.870172 | -2.048176
18.36735 | -0.85397 | -1.007189 | -1.149142 | -1.484871 | -1.865665 | -2.04367
24.4898 | -0.8472103 | -1.004936 | -1.149142 | -1.478112 | -1.858906 | -2.039163
30.61224 | -0.8359442 | -1.000429 | -1.146888 | -1.464592 | -1.849893 | -2.032403
36.73469 | -0.8246781 | -0.9914163 | -1.140129 | -1.44882 | -1.84088 | -2.023391
42.85714 | -0.8156652 | -0.9801502 | -1.133369 | -1.428541 | -1.831867 | -2.012124
48.97959 | -0.8021459 | -0.9688841 | -1.122103 | -1.408262 | -1.820601 | -2.000858
55.10204 | -0.7908798 | -0.9553648 | -1.108584 | -1.383476 | -1.807082 | -1.985086
61.22449 | -0.7751073 | -0.9395923 | -1.092811 | -1.358691 | -1.791309 | -1.969313
67.34694 | -0.7660944 | -0.9238197 | -1.077039 | -1.333906 | -1.775536 | -1.949034
73.46939 | -0.7458155 | -0.9080472 | -1.061266 | -1.306867 | -1.755258 | -1.928755
79.59184 | -0.7300429 | -0.8922747 | -1.045494 | -1.279828 | -1.732725 | -1.906223
85.71429 | -0.7120172 | -0.8719957 | -1.027468 | -1.25279 | -1.705687 | -1.879185
91.83673 | -0.6962446 | -0.85397 | -1.009442 | -1.223498 | -1.678648 | -1.852146
97.95918 | -0.6782189 | -0.833691 | -0.9891631 | -1.191953 | -1.647103 | -1.822854
104.0816 | -0.6601931 | -0.813412 | -0.9666309 | -1.160408 | -1.615558 | -1.789056
110.2041 | -0.6444206 | -0.7908798 | -0.9463519 | -1.126609 | -1.58176 | -1.755258
116.3265 | -0.6263948 | -0.7706009 | -0.9238197 | -1.095064 | -1.545708 | -1.719206
122.449 | -0.6061159 | -0.7458155 | -0.8990343 | -1.059013 | -1.507403 | -1.678648
128.5714 | -0.5880901 | -0.7232833 | -0.8787554 | -1.025215 | -1.469099 | -1.63809
134.6939 | -0.5678112 | -0.7007511 | -0.85397 | -0.9891631 | -1.428541 | -1.595279
140.8163 | -0.5475322 | -0.6759657 | -0.8291845 | -0.9531116 | -1.38573 | -1.552468
146.9388 | -0.5272532 | -0.6511803 | -0.8043991 | -0.9148069 | -1.340665 | -1.50515
153.0612 | -0.5069742 | -0.6263948 | -0.7773605 | -0.8787554 | -1.295601 | -1.455579
159.1837 | -0.4866953 | -0.6016094 | -0.7525751 | -0.8404506 | -1.250536 | -1.412768
165.3061 | -0.4664163 | -0.576824 | -0.7277897 | -0.8021459 | -1.200966 | -1.358691
171.4286 | -0.4438841 | -0.5497854 | -0.6984979 | -0.761588 | -1.151395 | -1.302361
177.551 | -0.4213519 | -0.525 | -0.6714592 | -0.7232833 | -1.101824 | -1.248283
183.6735 | -0.401073 | -0.4979614 | -0.6421674 | -0.6827253 | -1.047747 | -1.1897
189.7959 | -0.3785408 | -0.4709227 | -0.6128755 | -0.6421674 | -0.9959227 | -1.133369
195.9184 | -0.3560086 | -0.4438841 | -0.5858369 | -0.5993562 | -0.9418455 | -1.074785
202.0408 | -0.3334764 | -0.4190987 | -0.5542918 | -0.5542918 | -0.885515 | -1.013948
208.1633 | -0.3131974 | -0.3898069 | -0.5227468 | -0.5182403 | -0.8314378 | -0.9531116
214.2857 | -0.2906652 | -0.3627682 | -0.4866953 | -0.4889485 | -0.7751073 | -0.8877682
220.4082 | -0.2658798 | -0.3357296 | -0.452897 | -0.4438841 | -0.7142704 | -0.8201717
226.5306 | -0.2433476 | -0.308691 | -0.4236052 | -0.4100858 | -0.6579399 | -0.7548283
232.6531 | -0.2208155 | -0.2793991 | -0.3920601 | -0.3785408 | -0.5993562 | -0.6872318
238.7755 | -0.1982833 | -0.2501073 | -0.3582618 | -0.3312232 | -0.5362661 | -0.617382
244.898 | -0.1757511 | -0.2230687 | -0.3199571 | -0.2929185 | -0.4776824 | -0.5475322
251.0204 | -0.1532189 | -0.1937768 | -0.2839056 | -0.2546137 | -0.4168455 | -0.4754292
257.1429 | -0.1284335 | -0.164485 | -0.2433476 | -0.2185622 | -0.3537554 | -0.4055794
263.2653 | -0.1059013 | -0.1351931 | -0.2050429 | -0.1802575 | -0.2929185 | -0.3379828
269.3878 | -0.0833691 | -0.1059013 | -0.164485 | -0.1419528 | -0.2298283 | -0.2636266
275.5102 | -0.05633047 | -0.07435622 | -0.1194206 | -0.1059013 | -0.1734979 | -0.2027897
281.6327 | -0.0360515 | -0.0473176 | -0.07886266 | -0.06309013 | -0.1013948 | -0.1306867
287.7551 | -0.01351931 | -0.01577253 | -0.02253219 | -0.02253219 | -0.03830472 | -0.05407725
293.8776
300