## Sheet1
No. | 4.3-6
Title | 金属のシャルピー吸収エネルギー
Xlabel | 温度 [K]
Ylabel | シャルピー吸収エネルギー [J]
| 316 | 304L | 304N | 310 | 9%Ni鋼 | A286 | Inconel 718 | Ti-6Al-4V EL1 | 6061-T6
0 | [6 empty] | 41.99744 | 13.57234
12.5 | [5 empty] | 59.41101 | 40.71703 | 13.57234 | 13.06018
25 |  | 88.09219 |  | 60.9475 |  | 60.9475 | 40.71703 | 13.57234 | 13.06018
37.5 |  | 90.14085 |  | 64.78873 |  | 60.9475 | 39.94878 | 14.08451 | 13.06018
50 |  | 92.44558 |  | 67.34955 |  | 61.97183 | 39.94878 | 14.85275 | 12.8041
62.5 |  | 94.49424 |  | 70.16645 |  | 62.74008 | 39.94878 | 15.621 | 12.8041
75 | 157.2343 | 96.54289 | 81.69014 | 72.98335 | 45.58259 | 63.50832 | 39.94878 | 16.38924 | 12.8041
87.5 | 160.3073 | 98.59155 | 84.25096 | 75.80026 | 51.72855 | 64.02049 | 39.94878 | 17.41357 | 12.8041
100 | 162.8681 | 100.3841 | 86.81178 | 78.36108 | 59.15493 | 64.78873 | 39.94878 | 18.4379 | 12.8041
112.5 | 164.9168 | 102.1767 | 88.86044 | 80.9219 | 67.09347 | 65.3009 | 39.94878 | 19.20615 | 12.8041
125 | 167.2215 | 103.7132 | 91.42125 | 83.22663 | 74.51985 | 65.81306 | 39.94878 | 19.97439 | 12.54802
137.5 | 169.2702 | 105.5058 | 93.72599 | 85.78745 | 83.7388 | 66.83739 | 39.94878 | 21.2548 | 12.54802
150 | 171.3188 | 106.7862 | 96.03073 | 87.83611 | 91.93342 | 67.60563 | 39.94878 | 22.02305 | 12.54802
162.5 | 173.1114 | 108.0666 | 97.31114 | 89.62868 | 95.77465 | 68.37388 | 40.71703 | 23.04738 | 12.54802
175 | 174.6479 | 108.8348 | 99.87196 | 91.42125 | 99.61588 | 69.14213 | 40.71703 | 24.0717 | 12.54802
187.5 | 176.4405 | 109.6031 | 101.9206 | 92.95775 | 102.1767 | 69.91037 | 40.71703 | 25.09603 | 12.54802
200 | 177.977 | 109.8592 | 103.9693 | 93.98207 | 104.2254 | 70.67862 | 41.48528 | 26.63252 | 12.54802
212.5 | 179.5134 | 109.0909 | 105.2497 | 95.0064 | 105.5058 | 71.44686 | 41.48528 | 27.65685 | 12.54802
225 | 181.0499 | 108.0666 | 109.347 | 96.03073 | 107.2983 | 72.21511 | 41.48528 | 29.19334 | 12.54802
237.5 | 182.5864 | 105.2497 | 111.6517 | 96.79898 | 108.8348 | 72.98335 | 41.74136 | 30.47375 | 12.8041
250 | 183.8668 | 102.6889 | 114.7247 | 97.56722 | 110.3713 | 74.00768 | 41.74136 | 32.26633 | 12.8041
262.5 | 185.4033 | 98.84763 | 118.5659 | 98.84763 | 110.6274 | 74.77593 | 41.74136 | 33.80282 | 12.8041
275 | 186.6837 | 96.03073 | 123.1754 | 98.59155 | 111.6517 | 75.28809 | 41.99744 | 35.33931 | 12.8041
287.5 | 187.9641 | 92.1895 | 127.7849 | 98.84763 | 112.42 | 76.05634 | 42.5096 | 37.64405 | 13.06018
300