## Sheet1
No. | 4.3-9-2
Title | 金属の疲労破断特性(高サイクル疲労) Ti-6Al-4V合金のS-N曲線(4K)
Xlabel | 疲労破断繰返し数 [回]
Ylabel | 最大繰返し応力 [MPa]
4K
9760.919 | 1577.151
11160.82 | 1495.252
24941.81 | 1441.84
348043.1 | 1356.38
577457.2 | 1406.231
825532.2 | 1317.211