## Sheet1
No. | 4.4-4
Title | Nb3Sn線材のJc-B特性
Xlabel | 磁束密度B[T]
Ylabel | 臨界電流密度Jc[A/m2]
| NbTi合金 | ブロンズ法 | ブロンズ法 | MJR法 | 内部Sn拡散法 | 外部Sn拡散法 | In Situ法 | 粉末法 | 浸透法 | 固-液拡散法 | チューブ法
0
0.4897959
0.9795918 | [10 empty] | 11083556070.4
1.469388 | [10 empty] | 9331321131.7
1.959184 | [10 empty] | 7974545313.0
2.44898 | [10 empty] | 6969745125.9
2.938776 | 2948064369.0 | [9 empty] | 6091550704.6
3.428571 | 2615451734.6 | [9 empty] | 5363993228.9
3.918367 | 2355348851.0 | [9 empty] | 4794544566.6
4.408163 | 2105301881.3 | [9 empty] | 4285549332.4
4.897959 | 1895932661.1 | [9 empty] | 3859357663.8
5.387755 | 1720207467.4 | [9 empty] | 3501651724.6
5.877551 | 1549135328.4 | [9 empty] | 3177099887.7
6.367347 | 1395076065.7 | [9 empty] | 2904277968.4
6.857143 | 1246972933.3 | [9 empty] | 2674821973.3
7.346939 | 1089853174.4 | [9 empty] | 2463494426.7
7.836735 | 903926721.5 | [9 empty] | 2268863068.6
8.326531 | 716806792.6 | [5 empty] | 1470088983.4 |  |  | 2074032689.1 | 2105301881.3
8.816327 | 519610968.8 | 1018881031.0 |  |  | 801942025.6 |  | 1237677899.5 |  |  | 1785779290.9 | 1924516725.0
9.306122 | 362833647.6 | 945430414.5 | 1772467952.4 |  | 727613743.4 |  | 1057719304.0 |  |  | 1537587952.5 | 1772467952.4
9.795918 | 229876576.0 | 864245009.8 | 1608186129.2 | 496800433.2 | 675160437.9 |  | 864245009.8 |  |  | 1323890765.1 | 1608186129.2
10.28571 | 121701661.4 | 795964287.0 | 1426744017.3 | 474991263.2 | 635933729.5 | 1165769020.7 | 700896578.4 |  | 1620263701.5 | 1157079287.3 | 1481129438.1
10.77551 |  | 722190053.7 | 1246972933.3 | 444059437.8 | 585691015.7 | 966891498.5 | 568422158.1 |  | 1526126651.7 | 1003748005.6 | 1353942824.4
11.26531 |  | 655253611.4 | 1139893659.4 | 418259658.8 | 539417788.3 | 749718895.2 | 464448376.6 |  | 1405553168.9 | 864245009.8 | 1246972933.3
11.7551 |  | 585691015.7 | 1011286212.1 | 391022242.7 | 482152477.8 | 590089589.6 | 376664342.1 |  | 1304227554.2 | 738583625.5 | 1131396803.0
12.2449 |  | 515737748.0 | 897188781.0 | 365558549.6 | 457550113.8 | 471450641.2 | 303195099.2 |  | 1201185478.1 | 621818570.5 | 1034242209.7
12.73469 |  | 447394350.3 | 784142153.4 | 341753073.4 | 421400813.5 | 388107532.3 | 235094729.0 |  | 1114592626.6 | 527444893.2 | 931388321.2
13.22449 |  | 382343129.0 | 690486446.7 | 317116267.8 | 379493113.4 | 326750367.3 | 187828361.4 |  | 1026532887.4 | 460986342.1 | 832510897.1
13.71429 |  | 319497829.6 | 608016711.1 | 294255517.0 | 352135647.5 | 273042786.1 | 142407778.7 |  | 945430414.5 | 396917496.7 | 749718895.2
14.20408 |  | 264992232.4 | 527444893.2 | 273042786.1 | 307766225.7 | 221435764.6 |  |  | 864245009.8 | 326750367.3 | 670127739.2
14.69388 |  | 218146869.3 | 457550113.8 | 249596228.0 | 285579514.7 |  |  |  | 790031107.0 | 259110475.7 | 608016711.1
15.18367 |  | 178244211.3 | 399898370.5 | 231602962.6 | 259110475.7 |  |  |  | 716806792.6 | 216520785.4 | 539417788.3
15.67347 |  | 141346260.0 | 344319659.1 | 207015683.8 | 236860304.2 |  |  | 321897277.1 | 650369299.8 | 182290319.8 | 482152477.8
16.16327 |  | 112086474.4 | 307766225.7 | 185038623.2 | 213304890.3 |  |  | 277159320.7 | 585691015.7 | 138208944.2 | 418259658.8
16.65306 |  | 86262995.1 | 257179045.9 | 167888252.5 | 190660159.2 |  |  | 236860304.2 | 523513277.7 |  | 368303915.8
17.14286 |  |  | 229876576.0 | 150065012.1 | 170419422.8 |  |  | 200911911.9 | 467936411.2 |  | 314752458.3
17.63265 |  |  | 192092028.2 | 132141674.2 | 151192009.2 |  |  | 170419422.8 | 412047418.3 |  | 268987392.7
18.12245 |  |  | 160518082.9 | 117232912.1 | 133134066.0 |  |  | 147836157.5 | 357444627.1 |  | 221435764.6
18.61224 |  |  | 134133910.6 |  |  |  |  | 121701661.4 | 307766225.7 |  | 176915565.1
19.10204 |  |  | 114630815.2 |  |  |  |  | 97233246.1 | 259110475.7 |  | 152327470.0
19.59184 |  |  | 92271812.1 |  |  |  |  | 83095514.1 | 213304890.3
20.08163 |  |  | 73720339.6 | [5 empty] | 169149103.1
20.57143 |  |  | 57591373.1 | [5 empty] | 126340752.9
21.06122 |  |  | 44322960.1 | [5 empty] | 91584010.8
21.55102 |  |  | 31416426.4 | [5 empty] | 63951230.2
22.04082 |  |  | 21937444.1 | [5 empty] | 44655828.2
22.53061
23.02041
23.5102
24